## Parámetro
Cliente
Orden-Nº.
Norma de ensayo | ASTM D 638
Tipo e identificación
Material
Toma de la muestra
Tipo de probeta
Pretratamiento
Analista
Observación
Datos máquina

## Resultados
| Et | sY | eY | eY (corr.) | sM | eM | eM (corr.) | sB | eB | eB (corr.) | h | b | A0
| MPa | MPa | % | % | MPa | % | % | MPa | % | % | mm | mm | mm²
G1 Rojo 2 | 3170.784 | 50.55181 | 2.011942 | 2.140453 | 50.55181 | 2.011942 | 2.140453 | 44.21844 | 3.873738 | 4.00225 | 2.8 | 6.7 | 18.76
G1 Negra 1 | 2261.138 |  |  |  | 51.69262 | 2.492405 | 2.537331 | 51.69262 | 2.492405 | 2.537331 | 3.2 | 6.6 | 21.12
G1 Negra 2 | 3547.031 |  |  |  | 52.03736 | 1.681623 | 1.747264 | 52.03736 | 1.681623 | 1.747264 | 3.1 | 5.9 | 18.29
G1 Blanca 1 | 2155.489 |  |  |  | 17.88537 | 1.229687 | 1.22766 | 17.88537 | 1.229687 | 1.22766 | 3 | 6 | 18
G1 Blanca 2 | 1726.454 |  |  |  | 19.64028 | 1.246203 | 1.353145 | 19.64028 | 1.246203 | 1.353145 | 3 | 5.9 | 17.7
G2 Blanca 1 | 2153.057 |  |  |  | 20.36806 | 1.321275 | 1.309349 | 20.36806 | 1.321275 | 1.309349 | 2.8 | 6 | 16.8
G2 Negra 1 | 3061.759 |  |  |  | 53.20474 | 2.04197 | 2.116571 | 53.20474 | 2.04197 | 2.116571 | 3 | 6 | 18
G2 Roja 1 | 1936.741 | 47.69111 | 2.687594 | 2.732216 | 47.69111 | 2.687594 | 2.732216 | 44.39207 | 4.639477 | 4.684099 | 2.9 | 7 | 20.3
G2 blanco 2 | 1962.665 |  |  |  | 19.50181 | 1.441391 | 1.416628 | 19.50181 | 1.441391 | 1.416628 | 2.8 | 6.2 | 17.36
G2 Negra 2 | 2712.991 |  |  |  | 50.11946 | 2.252173 | 2.268321 | 50.11946 | 2.252173 | 2.268321 | 3 | 6.2 | 18.6
G2 rojo 2 | 1582.374 | 46.46754 | 3.393275 | 3.416705 | 46.46754 | 3.393275 | 3.416705 | 42.30194 | 5.945738 | 5.969168 | 2.9 | 6.9 | 20.01

## Estadística
Serie | Et | sY | eY | eY (corr.) | sM | eM | eM (corr.) | sB | eB | eB (corr.) | h | b | A0
n = 11 | MPa | MPa | % | % | MPa | % | % | MPa | % | % | mm | mm | mm²
x | 2388.226 | 48.23682 | 2.697603 | 2.763124 | 39.01456 | 1.981776 | 2.024149 | 37.76019 | 2.560516 | 2.60289 | 2.954545 | 6.309091 | 18.63091
s | 641.2682 | 2.096105 | 0.6907209 | 0.6386872 | 15.71365 | 0.6894906 | 0.6947619 | 15.01582 | 1.579054 | 1.588707 | 0.129334 | 0.4134115 | 1.328431
n [%] | 26.85124 | 4.345446 | 25.60498 | 23.11467 | 40.27638 | 34.79155 | 34.32365 | 39.76627 | 61.66934 | 61.03627 | 4.377457 | 6.552632 | 7.130254

## G2 blanco 1
G2 Blanca 1 | G2 Blanca 1 | G2 Blanca1 | G2 Blanca 1
Deformación | Fuerza estándar | Deformacion | Fuerza estandar | Recta
% | MPa | [-] | MPa | 0.2%
0 | -0.09508496 | 0 | -0.09508496 | -3.5706
0 | -0.0956916 | 0 | -0.0956916 | -3.5706
0 | -0.09532341 | 0 | -0.09532341 | -3.5706
0 | -0.09572087 | 0 | -0.09572087 | -3.5706
0 | -0.08964979 | 0 | -0.08964979 | -3.5706
0 | -0.04651637 | 0 | -0.04651637 | -3.5706
0 | 0.005476381 | 0 | 0.005476381 | -3.5706
0 | 0.05721485 | 0 | 0.05721485 | -3.5706
0 | 0.119208 | 0 | 0.119208 | -3.5706
0.01501449 | 0.1804274 | 0.0001501449 | 0.1804274 | -3.302546
0.01501449 | 0.2321468 | 0.0001501449 | 0.2321468 | -3.302546
0.01501449 | 0.2781408 | 0.0001501449 | 0.2781408 | -3.302546
0.01501449 | 0.3127122 | 0.0001501449 | 0.3127122 | -3.302546
0.01501449 | 0.3395829 | 0.0001501449 | 0.3395829 | -3.302546
0.01501449 | 0.3633301 | 0.0001501449 | 0.3633301 | -3.302546
0.01501449 | 0.3834016 | 0.0001501449 | 0.3834016 | -3.302546
0.01501449 | 0.402923 | 0.0001501449 | 0.402923 | -3.302546
0.01501449 | 0.4191081 | 0.0001501449 | 0.4191081 | -3.302546
0.01501449 | 0.4376033 | 0.0001501449 | 0.4376033 | -3.302546
0.01501449 | 0.4596694 | 0.0001501449 | 0.4596694 | -3.302546
0.01501449 | 0.4831891 | 0.0001501449 | 0.4831891 | -3.302546 | A transversal |  | 2.8
0.01501449 | 0.5047647 | 0.0001501449 | 0.5047647 | -3.302546 | Longitud Inicial |  | 6
0 | 0.5130166 | 0 | 0.5130166 | -3.5706 | Modulo Elastico |  | 1785.3
0.01501449 | 0.5127468 | 0.0001501449 | 0.5127468 | -3.302546 | Resistencia a la traccion |  | 20.36806
0 | 0.5298004 | 0 | 0.5298004 | -3.5706 | Esfuerzo de fluencia |  | 18
0.01501449 | 0.5646095 | 0.0001501449 | 0.5646095 | -3.302546 | Esfuerzo de ruptura |  | 19.80514
0.01501449 | 0.5928921 | 0.0001501449 | 0.5928921 | -3.302546 | % de alargamiento |  | 1.321275
0 | 0.5960214 | 0 | 0.5960214 | -3.5706 | Energia elastica acumulada |  | 0.140238 | 0.012
0 | 0.6293404 | 0 | 0.6293404 | -3.5706 | Tenacidad |  | 0.1552259
0.01501449 | 0.6326741 | 0.0001501449 | 0.6326741 | -3.302546 | c | -3.5706 |  | 0.01321275
0.01501449 | 0.6668321 | 0.0001501449 | 0.6668321 | -3.302546
0 | 0.6775749 | 0 | 0.6775749 | -3.5706
0.01501449 | 0.7000392 | 0.0001501449 | 0.7000392 | -3.302546
0.01501449 | 0.7305375 | 0.0001501449 | 0.7305375 | -3.302546
0.01501449 | 0.7751622 | 0.0001501449 | 0.7751622 | -3.302546
0.03002898 | 0.8053679 | 0.0003002898 | 0.8053679 | -3.034493
0.03002898 | 0.8518284 | 0.0003002898 | 0.8518284 | -3.034493
0.03002898 | 0.8990367 | 0.0003002898 | 0.8990367 | -3.034493
0.03002898 | 0.9448016 | 0.0003002898 | 0.9448016 | -3.034493
0.03002898 | 0.992653 | 0.0003002898 | 0.992653 | -3.034493
0.04504347 | 0.9972747 | 0.0004504347 | 0.9972747 | -2.766439
0.04504347 | 1.041938 | 0.0004504347 | 1.041938 | -2.766439
0.04504347 | 1.08957 | 0.0004504347 | 1.08957 | -2.766439
0.04504347 | 1.132935 | 0.0004504347 | 1.132935 | -2.766439
0.04504347 | 1.172137 | 0.0004504347 | 1.172137 | -2.766439
0.06005796 | 1.189412 | 0.0006005796 | 1.189412 | -2.498385
0.06005796 | 1.22692 | 0.0006005796 | 1.22692 | -2.498385
0.06005796 | 1.264654 | 0.0006005796 | 1.264654 | -2.498385
0.06005796 | 1.303258 | 0.0006005796 | 1.303258 | -2.498385
0.06005796 | 1.347234 | 0.0006005796 | 1.347234 | -2.498385
0.07507245 | 1.370922 | 0.0007507245 | 1.370922 | -2.230332
0.07507245 | 1.423917 | 0.0007507245 | 1.423917 | -2.230332
0.07507245 | 1.480467 | 0.0007507245 | 1.480467 | -2.230332
0.07507245 | 1.533822 | 0.0007507245 | 1.533822 | -2.230332
0.09008694 | 1.563609 | 0.0009008694 | 1.563609 | -1.962278
0.09008694 | 1.614721 | 0.0009008694 | 1.614721 | -1.962278
0.09008694 | 1.667471 | 0.0009008694 | 1.667471 | -1.962278
0.1051014 | 1.695681 | 0.001051014 | 1.695681 | -1.694224
0.1051014 | 1.745481 | 0.001051014 | 1.745481 | -1.694224
0.1051014 | 1.789504 | 0.001051014 | 1.789504 | -1.694224
0.1201159 | 1.818873 | 0.001201159 | 1.818873 | -1.426171
0.1201159 | 1.865739 | 0.001201159 | 1.865739 | -1.426171
0.1201159 | 1.915547 | 0.001201159 | 1.915547 | -1.426171
0.1351304 | 1.937565 | 0.001351304 | 1.937565 | -1.158117
0.1351304 | 1.981997 | 0.001351304 | 1.981997 | -1.158117
0.1351304 | 2.025794 | 0.001351304 | 2.025794 | -1.158117
0.1501449 | 2.030147 | 0.001501449 | 2.030147 | -0.8900632
0.1501449 | 2.079869 | 0.001501449 | 2.079869 | -0.8900632
0.1584029 | 2.132128 | 0.001584029 | 2.132128 | -0.7426337
0.1651594 | 2.136854 | 0.001651594 | 2.136854 | -0.6220095
0.1651594 | 2.181904 | 0.001651594 | 2.181904 | -0.6220095
0.1538985 | 2.212735 | 0.001538985 | 2.212735 | -0.8230498
0.1501449 | 2.260822 | 0.001501449 | 2.260822 | -0.8900632
0.1351304 | 2.289347 | 0.001351304 | 2.289347 | -1.158117
0.1501449 | 2.301824 | 0.001501449 | 2.301824 | -0.8900632
0.1501449 | 2.34835 | 0.001501449 | 2.34835 | -0.8900632
0.1351304 | 2.376466 | 0.001351304 | 2.376466 | -1.158117
0.1501449 | 2.395723 | 0.001501449 | 2.395723 | -0.8900632
0.1501449 | 2.435127 | 0.001501449 | 2.435127 | -0.8900632
0.1351304 | 2.438697 | 0.001351304 | 2.438697 | -1.158117
0.1351304 | 2.477088 | 0.001351304 | 2.477088 | -1.158117
0.1201159 | 2.497873 | 0.001201159 | 2.497873 | -1.426171
0.1351304 | 2.531927 | 0.001351304 | 2.531927 | -1.158117
0.1201159 | 2.568541 | 0.001201159 | 2.568541 | -1.426171
0.1051014 | 2.571726 | 0.001051014 | 2.571726 | -1.694224
0.1051014 | 2.614629 | 0.001051014 | 2.614629 | -1.694224
0.1201159 | 2.630074 | 0.001201159 | 2.630074 | -1.426171
0.1201159 | 2.685692 | 0.001201159 | 2.685692 | -1.426171
0.1313768 | 2.742167 | 0.001313768 | 2.742167 | -1.22513
0.1351304 | 2.798457 | 0.001351304 | 2.798457 | -1.158117
0.1201159 | 2.827096 | 0.001201159 | 2.827096 | -1.426171
0.1201159 | 2.889599 | 0.001201159 | 2.889599 | -1.426171
0.1351304 | 2.943895 | 0.001351304 | 2.943895 | -1.158117
0.1351304 | 3.007907 | 0.001351304 | 3.007907 | -1.158117
0.1351304 | 3.071897 | 0.001351304 | 3.071897 | -1.158117
0.1351304 | 3.133826 | 0.001351304 | 3.133826 | -1.158117
0.1486434 | 3.16234 | 0.001486434 | 3.16234 | -0.9168686
0.1501449 | 3.225697 | 0.001501449 | 3.225697 | -0.8900632
0.1501449 | 3.286685 | 0.001501449 | 3.286685 | -0.8900632
0.1651594 | 3.30703 | 0.001651594 | 3.30703 | -0.6220095
0.1651594 | 3.369531 | 0.001651594 | 3.369531 | -0.6220095
0.1651594 | 3.435438 | 0.001651594 | 3.435438 | -0.6220095
0.1651594 | 3.495199 | 0.001651594 | 3.495199 | -0.6220095
0.1501449 | 3.502451 | 0.001501449 | 3.502451 | -0.8900632
0.1501449 | 3.564892 | 0.001501449 | 3.564892 | -0.8900632
0.1501449 | 3.6275 | 0.001501449 | 3.6275 | -0.8900632
0.1651594 | 3.641419 | 0.001651594 | 3.641419 | -0.6220095
0.1651594 | 3.708808 | 0.001651594 | 3.708808 | -0.6220095
0.1651594 | 3.773671 | 0.001651594 | 3.773671 | -0.6220095
0.1651594 | 3.834402 | 0.001651594 | 3.834402 | -0.6220095
0.1801739 | 3.873915 | 0.001801739 | 3.873915 | -0.3539559
0.1801739 | 3.939432 | 0.001801739 | 3.939432 | -0.3539559
0.1801739 | 4.003746 | 0.001801739 | 4.003746 | -0.3539559
0.1801739 | 4.067529 | 0.001801739 | 4.067529 | -0.3539559
0.1951884 | 4.076921 | 0.001951884 | 4.076921 | -0.0859023
0.1951884 | 4.139267 | 0.001951884 | 4.139267 | -0.0859023
0.1951884 | 4.207389 | 0.001951884 | 4.207389 | -0.0859023
0.2102029 | 4.263051 | 0.002102029 | 4.263051 | 0.1821516
0.2102029 | 4.329036 | 0.002102029 | 4.329036 | 0.1821516
0.2102029 | 4.393072 | 0.002102029 | 4.393072 | 0.1821516
0.2252173 | 4.448605 | 0.002252173 | 4.448605 | 0.4502052
0.2252173 | 4.516043 | 0.002252173 | 4.516043 | 0.4502052
0.2252173 | 4.582614 | 0.002252173 | 4.582614 | 0.4502052
0.2102029 | 4.591037 | 0.002102029 | 4.591037 | 0.1821516
0.2102029 | 4.65079 | 0.002102029 | 4.65079 | 0.1821516
0.2252173 | 4.696993 | 0.002252173 | 4.696993 | 0.4502052
0.2252173 | 4.760926 | 0.002252173 | 4.760926 | 0.4502052
0.2252173 | 4.82648 | 0.002252173 | 4.82648 | 0.4502052
0.2402318 | 4.893888 | 0.002402318 | 4.893888 | 0.7182588
0.2402318 | 4.956344 | 0.002402318 | 4.956344 | 0.7182588
0.2402318 | 5.021573 | 0.002402318 | 5.021573 | 0.7182588
0.2537449 | 5.078882 | 0.002537449 | 5.078882 | 0.9595072
0.2552463 | 5.141811 | 0.002552463 | 5.141811 | 0.9863124
0.2552463 | 5.175831 | 0.002552463 | 5.175831 | 0.9863124
0.2552463 | 5.23607 | 0.002552463 | 5.23607 | 0.9863124
0.2702608 | 5.272454 | 0.002702608 | 5.272454 | 1.254366
0.2702608 | 5.33863 | 0.002702608 | 5.33863 | 1.254366
0.2702608 | 5.406126 | 0.002702608 | 5.406126 | 1.254366
0.2852753 | 5.44569 | 0.002852753 | 5.44569 | 1.52242
0.2852753 | 5.510454 | 0.002852753 | 5.510454 | 1.52242
0.2852753 | 5.573294 | 0.002852753 | 5.573294 | 1.52242
0.2852753 | 5.637905 | 0.002852753 | 5.637905 | 1.52242
0.2702608 | 5.656648 | 0.002702608 | 5.656648 | 1.254366
0.2552463 | 5.675396 | 0.002552463 | 5.675396 | 0.9863124
0.2702608 | 5.694398 | 0.002702608 | 5.694398 | 1.254366
0.2702608 | 5.762606 | 0.002702608 | 5.762606 | 1.254366
0.2702608 | 5.830946 | 0.002702608 | 5.830946 | 1.254366
0.2702608 | 5.894911 | 0.002702608 | 5.894911 | 1.254366
0.2852753 | 5.904066 | 0.002852753 | 5.904066 | 1.52242
0.2852753 | 5.968526 | 0.002852753 | 5.968526 | 1.52242
0.2852753 | 6.034938 | 0.002852753 | 6.034938 | 1.52242
0.2852753 | 6.094717 | 0.002852753 | 6.094717 | 1.52242
0.3002898 | 6.12567 | 0.003002898 | 6.12567 | 1.790474
0.3002898 | 6.185789 | 0.003002898 | 6.185789 | 1.790474
0.3002898 | 6.252181 | 0.003002898 | 6.252181 | 1.790474
0.3153043 | 6.307158 | 0.003153043 | 6.307158 | 2.058527
0.3153043 | 6.373152 | 0.003153043 | 6.373152 | 2.058527
0.3153043 | 6.432714 | 0.003153043 | 6.432714 | 2.058527
0.3153043 | 6.494936 | 0.003153043 | 6.494936 | 2.058527
0.3303188 | 6.516484 | 0.003303188 | 6.516484 | 2.326581
0.3303188 | 6.578501 | 0.003303188 | 6.578501 | 2.326581
0.3303188 | 6.645966 | 0.003303188 | 6.645966 | 2.326581
0.3453333 | 6.714572 | 0.003453333 | 6.714572 | 2.594635
0.3453333 | 6.7742 | 0.003453333 | 6.7742 | 2.594635
0.3453333 | 6.837096 | 0.003453333 | 6.837096 | 2.594635
0.3453333 | 6.901611 | 0.003453333 | 6.901611 | 2.594635
0.3603477 | 6.963627 | 0.003603477 | 6.963627 | 2.862688
0.3603477 | 7.032514 | 0.003603477 | 7.032514 | 2.862688
0.3603477 | 7.092302 | 0.003603477 | 7.092302 | 2.862688
0.3603477 | 7.154092 | 0.003603477 | 7.154092 | 2.862688
0.3753622 | 7.175243 | 0.003753622 | 7.175243 | 3.130742
0.3753622 | 7.239294 | 0.003753622 | 7.239294 | 3.130742
0.3753622 | 7.304855 | 0.003753622 | 7.304855 | 3.130742
0.3753622 | 7.367604 | 0.003753622 | 7.367604 | 3.130742
0.3903767 | 7.418261 | 0.003903767 | 7.418261 | 3.398795
0.3903767 | 7.479171 | 0.003903767 | 7.479171 | 3.398795
0.3903767 | 7.542097 | 0.003903767 | 7.542097 | 3.398795
0.3903767 | 7.606621 | 0.003903767 | 7.606621 | 3.398795
0.3903767 | 7.672592 | 0.003903767 | 7.672592 | 3.398795
0.3753622 | 7.728459 | 0.003753622 | 7.728459 | 3.130742
0.3753622 | 7.792321 | 0.003753622 | 7.792321 | 3.130742
0.3753622 | 7.85578 | 0.003753622 | 7.85578 | 3.130742
0.381368 | 7.919266 | 0.00381368 | 7.919266 | 3.237963
0.3903767 | 7.982922 | 0.003903767 | 7.982922 | 3.398795
0.3903767 | 8.049411 | 0.003903767 | 8.049411 | 3.398795
0.3903767 | 8.117753 | 0.003903767 | 8.117753 | 3.398795
0.3903767 | 8.183108 | 0.003903767 | 8.183108 | 3.398795
0.4053912 | 8.214993 | 0.004053912 | 8.214993 | 3.666849
0.4053912 | 8.278512 | 0.004053912 | 8.278512 | 3.666849
0.4053912 | 8.343225 | 0.004053912 | 8.343225 | 3.666849
0.4053912 | 8.409228 | 0.004053912 | 8.409228 | 3.666849
0.4053912 | 8.477841 | 0.004053912 | 8.477841 | 3.666849
0.4204057 | 8.524537 | 0.004204057 | 8.524537 | 3.934903
0.4204057 | 8.592239 | 0.004204057 | 8.592239 | 3.934903
0.4204057 | 8.657775 | 0.004204057 | 8.657775 | 3.934903
0.4204057 | 8.722476 | 0.004204057 | 8.722476 | 3.934903
0.4354202 | 8.766601 | 0.004354202 | 8.766601 | 4.202957
0.4354202 | 8.83606 | 0.004354202 | 8.83606 | 4.202957
0.4354202 | 8.90754 | 0.004354202 | 8.90754 | 4.202957
0.4354202 | 8.968707 | 0.004354202 | 8.968707 | 4.202957
0.449684 | 9.015672 | 0.00449684 | 9.015672 | 4.457608
0.4504347 | 9.081777 | 0.004504347 | 9.081777 | 4.47101
0.4504347 | 9.149082 | 0.004504347 | 9.149082 | 4.47101
0.4504347 | 9.21915 | 0.004504347 | 9.21915 | 4.47101
0.4504347 | 9.278911 | 0.004504347 | 9.278911 | 4.47101
0.4654492 | 9.303193 | 0.004654492 | 9.303193 | 4.739064
0.4654492 | 9.364849 | 0.004654492 | 9.364849 | 4.739064
0.4654492 | 9.426144 | 0.004654492 | 9.426144 | 4.739064
0.4654492 | 9.496563 | 0.004654492 | 9.496563 | 4.739064
0.4804637 | 9.55344 | 0.004804637 | 9.55344 | 5.007118
0.4804637 | 9.624067 | 0.004804637 | 9.624067 | 5.007118
0.4804637 | 9.684721 | 0.004804637 | 9.684721 | 5.007118
0.4804637 | 9.746775 | 0.004804637 | 9.746775 | 5.007118
0.4804637 | 9.810301 | 0.004804637 | 9.810301 | 5.007118
0.4954781 | 9.848241 | 0.004954781 | 9.848241 | 5.275171
0.4954781 | 9.909977 | 0.004954781 | 9.909977 | 5.275171
0.4954781 | 9.981263 | 0.004954781 | 9.981263 | 5.275171
0.4954781 | 10.05163 | 0.004954781 | 10.05163 | 5.275171
0.4954781 | 10.11193 | 0.004954781 | 10.11193 | 5.275171
0.5104926 | 10.16233 | 0.005104926 | 10.16233 | 5.543225
0.5104926 | 10.22552 | 0.005104926 | 10.22552 | 5.543225
0.5104926 | 10.28912 | 0.005104926 | 10.28912 | 5.543225
0.5104926 | 10.3544 | 0.005104926 | 10.3544 | 5.543225
0.5104926 | 10.41912 | 0.005104926 | 10.41912 | 5.543225
0.5255071 | 10.43191 | 0.005255071 | 10.43191 | 5.811278
0.5255071 | 10.49477 | 0.005255071 | 10.49477 | 5.811278
0.5255071 | 10.55686 | 0.005255071 | 10.55686 | 5.811278
0.5255071 | 10.61829 | 0.005255071 | 10.61829 | 5.811278
0.5255071 | 10.68017 | 0.005255071 | 10.68017 | 5.811278
0.5405216 | 10.70531 | 0.005405216 | 10.70531 | 6.079333
0.5405216 | 10.76889 | 0.005405216 | 10.76889 | 6.079333
0.5405216 | 10.83354 | 0.005405216 | 10.83354 | 6.079333
0.5405216 | 10.89806 | 0.005405216 | 10.89806 | 6.079333
0.5405216 | 10.96115 | 0.005405216 | 10.96115 | 6.079333
0.5555361 | 10.98559 | 0.005555361 | 10.98559 | 6.347386
0.5555361 | 11.04633 | 0.005555361 | 11.04633 | 6.347386
0.5555361 | 11.10721 | 0.005555361 | 11.10721 | 6.347386
0.5555361 | 11.16913 | 0.005555361 | 11.16913 | 6.347386
0.5555361 | 11.23395 | 0.005555361 | 11.23395 | 6.347386
0.5705506 | 11.28796 | 0.005705506 | 11.28796 | 6.61544
0.5705506 | 11.35515 | 0.005705506 | 11.35515 | 6.61544
0.5705506 | 11.41914 | 0.005705506 | 11.41914 | 6.61544
0.5705506 | 11.48081 | 0.005705506 | 11.48081 | 6.61544
0.5855651 | 11.54295 | 0.005855651 | 11.54295 | 6.883493
0.5855651 | 11.60697 | 0.005855651 | 11.60697 | 6.883493
0.5855651 | 11.67175 | 0.005855651 | 11.67175 | 6.883493
0.5855651 | 11.73795 | 0.005855651 | 11.73795 | 6.883493
0.6005796 | 11.80651 | 0.006005796 | 11.80651 | 7.151547
0.6005796 | 11.87327 | 0.006005796 | 11.87327 | 7.151547
0.6005796 | 11.93589 | 0.006005796 | 11.93589 | 7.151547
0.6005796 | 11.99847 | 0.006005796 | 11.99847 | 7.151547
0.6155941 | 12.03741 | 0.006155941 | 12.03741 | 7.419601
0.6155941 | 12.10368 | 0.006155941 | 12.10368 | 7.419601
0.6155941 | 12.17215 | 0.006155941 | 12.17215 | 7.419601
0.6155941 | 12.24225 | 0.006155941 | 12.24225 | 7.419601
0.6306086 | 12.31179 | 0.006306086 | 12.31179 | 7.687655
0.6306086 | 12.3783 | 0.006306086 | 12.3783 | 7.687655
0.6306086 | 12.44195 | 0.006306086 | 12.44195 | 7.687655
0.6306086 | 12.50624 | 0.006306086 | 12.50624 | 7.687655
0.6456231 | 12.54565 | 0.006456231 | 12.54565 | 7.955708
0.6456231 | 12.61253 | 0.006456231 | 12.61253 | 7.955708
0.6456231 | 12.68208 | 0.006456231 | 12.68208 | 7.955708
0.6456231 | 12.75473 | 0.006456231 | 12.75473 | 7.955708
0.6606375 | 12.78357 | 0.006606375 | 12.78357 | 8.223762
0.6606375 | 12.85395 | 0.006606375 | 12.85395 | 8.223762
0.6606375 | 12.92075 | 0.006606375 | 12.92075 | 8.223762
0.675652 | 12.98571 | 0.00675652 | 12.98571 | 8.491816
0.675652 | 13.05099 | 0.00675652 | 13.05099 | 8.491816
0.675652 | 13.11818 | 0.00675652 | 13.11818 | 8.491816
0.675652 | 13.18638 | 0.00675652 | 13.18638 | 8.491816
0.6906665 | 13.20019 | 0.006906665 | 13.20019 | 8.759869
0.6906665 | 13.26901 | 0.006906665 | 13.26901 | 8.759869
0.6906665 | 13.33903 | 0.006906665 | 13.33903 | 8.759869
0.6906665 | 13.40676 | 0.006906665 | 13.40676 | 8.759869
0.705681 | 13.4712 | 0.00705681 | 13.4712 | 9.027923
0.705681 | 13.53627 | 0.00705681 | 13.53627 | 9.027923
0.705681 | 13.60297 | 0.00705681 | 13.60297 | 9.027923
0.705681 | 13.6705 | 0.00705681 | 13.6705 | 9.027923
0.7206955 | 13.68404 | 0.007206955 | 13.68404 | 9.295976
0.7206955 | 13.75127 | 0.007206955 | 13.75127 | 9.295976
0.7206955 | 13.81905 | 0.007206955 | 13.81905 | 9.295976
0.7206955 | 13.88793 | 0.007206955 | 13.88793 | 9.295976
0.73571 | 13.90166 | 0.0073571 | 13.90166 | 9.56403
0.73571 | 13.96862 | 0.0073571 | 13.96862 | 9.56403
0.73571 | 14.03418 | 0.0073571 | 14.03418 | 9.56403
0.73571 | 14.10007 | 0.0073571 | 14.10007 | 9.56403
0.73571 | 14.16746 | 0.0073571 | 14.16746 | 9.56403
0.7507244 | 14.18121 | 0.007507244 | 14.18121 | 9.832084
0.7507244 | 14.25117 | 0.007507244 | 14.25117 | 9.832084
0.7657389 | 14.30863 | 0.007657389 | 14.30863 | 10.10014
0.7657389 | 14.3805 | 0.007657389 | 14.3805 | 10.10014
0.7657389 | 14.44909 | 0.007657389 | 14.44909 | 10.10014
0.7657389 | 14.51526 | 0.007657389 | 14.51526 | 10.10014
0.7807534 | 14.52834 | 0.007807534 | 14.52834 | 10.36819
0.7807534 | 14.59428 | 0.007807534 | 14.59428 | 10.36819
0.7807534 | 14.66205 | 0.007807534 | 14.66205 | 10.36819
0.7957679 | 14.71819 | 0.007957679 | 14.71819 | 10.63624
0.7957679 | 14.78993 | 0.007957679 | 14.78993 | 10.63624
0.7957679 | 14.86349 | 0.007957679 | 14.86349 | 10.63624
0.8107824 | 14.90766 | 0.008107824 | 14.90766 | 10.9043
0.8107824 | 14.97743 | 0.008107824 | 14.97743 | 10.9043
0.8107824 | 15.0428 | 0.008107824 | 15.0428 | 10.9043
0.8107824 | 15.10824 | 0.008107824 | 15.10824 | 10.9043
0.8257969 | 15.12159 | 0.008257969 | 15.12159 | 11.17235
0.8257969 | 15.18949 | 0.008257969 | 15.18949 | 11.17235
0.8257969 | 15.25865 | 0.008257969 | 15.25865 | 11.17235
0.8408114 | 15.27263 | 0.008408114 | 15.27263 | 11.44041
0.8408114 | 15.34334 | 0.008408114 | 15.34334 | 11.44041
0.8408114 | 15.41442 | 0.008408114 | 15.41442 | 11.44041
0.8558259 | 15.48271 | 0.008558259 | 15.48271 | 11.70846
0.8558259 | 15.54772 | 0.008558259 | 15.54772 | 11.70846
0.8558259 | 15.61261 | 0.008558259 | 15.61261 | 11.70846
0.8708404 | 15.6794 | 0.008708404 | 15.6794 | 11.97651
0.8708404 | 15.74783 | 0.008708404 | 15.74783 | 11.97651
0.8708404 | 15.81813 | 0.008708404 | 15.81813 | 11.97651
0.8858549 | 15.83241 | 0.008858549 | 15.83241 | 12.24457
0.8858549 | 15.90369 | 0.008858549 | 15.90369 | 12.24457
0.8858549 | 15.97278 | 0.008858549 | 15.97278 | 12.24457
0.8858549 | 16.03912 | 0.008858549 | 16.03912 | 12.24457
0.9008694 | 16.05213 | 0.009008694 | 16.05213 | 12.51262
0.9008694 | 16.11709 | 0.009008694 | 16.11709 | 12.51262
0.9008694 | 16.18303 | 0.009008694 | 16.18303 | 12.51262
0.9008694 | 16.25076 | 0.009008694 | 16.25076 | 12.51262
0.9158839 | 16.27823 | 0.009158839 | 16.27823 | 12.78067
0.9158839 | 16.34612 | 0.009158839 | 16.34612 | 12.78067
0.9158839 | 16.41526 | 0.009158839 | 16.41526 | 12.78067
0.9308983 | 16.42935 | 0.009308983 | 16.42935 | 13.04873
0.9308983 | 16.49818 | 0.009308983 | 16.49818 | 13.04873
0.9308983 | 16.56394 | 0.009308983 | 16.56394 | 13.04873
0.9308983 | 16.62929 | 0.009308983 | 16.62929 | 13.04873
0.9459128 | 16.64245 | 0.009459128 | 16.64245 | 13.31678
0.9459128 | 16.70837 | 0.009459128 | 16.70837 | 13.31678
0.9459128 | 16.77542 | 0.009459128 | 16.77542 | 13.31678
0.9609273 | 16.81615 | 0.009609273 | 16.81615 | 13.58484
0.9609273 | 16.88449 | 0.009609273 | 16.88449 | 13.58484
0.9609273 | 16.95327 | 0.009609273 | 16.95327 | 13.58484
0.9609273 | 17.02052 | 0.009609273 | 17.02052 | 13.58484
0.9759418 | 17.05967 | 0.009759418 | 17.05967 | 13.85289
0.9759418 | 17.12475 | 0.009759418 | 17.12475 | 13.85289
0.9909563 | 17.18963 | 0.009909563 | 17.18963 | 14.12094
0.9909563 | 17.25393 | 0.009909563 | 17.25393 | 14.12094
0.9909563 | 17.31807 | 0.009909563 | 17.31807 | 14.12094
0.9909563 | 17.38361 | 0.009909563 | 17.38361 | 14.12094
1.005971 | 17.39703 | 0.01005971 | 17.39703 | 14.389
1.005971 | 17.46364 | 0.01005971 | 17.46364 | 14.389
1.005971 | 17.52867 | 0.01005971 | 17.52867 | 14.389
1.020985 | 17.59099 | 0.01020985 | 17.59099 | 14.65705
1.020985 | 17.65209 | 0.01020985 | 17.65209 | 14.65705
1.020985 | 17.71408 | 0.01020985 | 17.71408 | 14.65705
1.036 | 17.76439 | 0.01036 | 17.76439 | 14.9251
1.036 | 17.82877 | 0.01036 | 17.82877 | 14.9251
1.036 | 17.89531 | 0.01036 | 17.89531 | 14.9251
1.036 | 17.96213 | 0.01036 | 17.96213 | 14.9251
1.036 | 18.0251 | 0.01036 | 18.0251 | 14.9251
1.048762 | 18.06123 | 0.01048762 | 18.06123 | 15.15295
1.066029 | 18.1093 | 0.01066029 | 18.1093 | 15.46121
1.066029 | 18.16994 | 0.01066029 | 18.16994 | 15.46121
1.066029 | 18.23143 | 0.01066029 | 18.23143 | 15.46121
1.066029 | 18.29474 | 0.01066029 | 18.29474 | 15.46121
1.066029 | 18.36067 | 0.01066029 | 18.36067 | 15.46121
1.081043 | 18.41361 | 0.01081043 | 18.41361 | 15.72927
1.093055 | 18.4519 | 0.01093055 | 18.4519 | 15.94371
1.096058 | 18.51229 | 0.01096058 | 18.51229 | 15.99732
1.096058 | 18.5819 | 0.01096058 | 18.5819 | 15.99732
1.096058 | 18.65325 | 0.01096058 | 18.65325 | 15.99732
1.111072 | 18.71592 | 0.01111072 | 18.71592 | 16.26537
1.111072 | 18.77933 | 0.01111072 | 18.77933 | 16.26537
1.124585 | 18.79213 | 0.01124585 | 18.79213 | 16.50662
1.126087 | 18.85523 | 0.01126087 | 18.85523 | 16.53343
1.126087 | 18.91602 | 0.01126087 | 18.91602 | 16.53343
1.126087 | 18.98449 | 0.01126087 | 18.98449 | 16.53343
1.141101 | 19.03952 | 0.01141101 | 19.03952 | 16.80148
1.156116 | 19.0948 | 0.01156116 | 19.0948 | 17.06953
1.156116 | 19.1632 | 0.01156116 | 19.1632 | 17.06953
1.156116 | 19.23218 | 0.01156116 | 19.23218 | 17.06953
1.156116 | 19.30313 | 0.01156116 | 19.30313 | 17.06953
1.17113 | 19.3397 | 0.0117113 | 19.3397 | 17.33759
1.186145 | 19.3866 | 0.01186145 | 19.3866 | 17.60564
1.186145 | 19.45297 | 0.01186145 | 19.45297 | 17.60564
1.186145 | 19.51886 | 0.01186145 | 19.51886 | 17.60564
1.186145 | 19.58498 | 0.01186145 | 19.58498 | 17.60564
1.201159 | 19.5962 | 0.01201159 | 19.5962 | 17.87369
1.216174 | 19.6513 | 0.01216174 | 19.6513 | 18.14175
1.216174 | 19.71753 | 0.01216174 | 19.71753 | 18.14175
1.216174 | 19.78441 | 0.01216174 | 19.78441 | 18.14175
1.216174 | 19.84624 | 0.01216174 | 19.84624 | 18.14175
1.231188 | 19.85582 | 0.01231188 | 19.85582 | 18.4098
1.246203 | 19.88525 | 0.01246203 | 19.88525 | 18.67785
1.246203 | 19.95339 | 0.01246203 | 19.95339 | 18.67785
1.246203 | 20.02199 | 0.01246203 | 20.02199 | 18.67785
1.261217 | 20.08318 | 0.01261217 | 20.08318 | 18.94591
1.276232 | 20.11493 | 0.01276232 | 20.11493 | 19.21396
1.276232 | 20.17493 | 0.01276232 | 20.17493 | 19.21396
1.276232 | 20.23749 | 0.01276232 | 20.23749 | 19.21396
1.291246 | 20.24606 | 0.01291246 | 20.24606 | 19.48202
1.306261 | 20.30514 | 0.01306261 | 20.30514 | 19.75007
1.321275 | 20.36806 | 0.01321275 | 20.36806 | 20.01812
1.321275 | 19.80514 | 0.01321275 | 19.80514 | 20.01812

## G2 blanco 2
G2 blanco 2 | G2 blanco 2 | G2 Blanco 2 | G2 Blanco2
Deformación | Fuerza estándar | Deformacion | Fuerza estandar | Recta
% | MPa | [-] | Mpa | 0.2%
0 | -0.008432261 | 0 | -0.008432261 | -3.4102
0 | -0.008482342 | 0 | -0.008482342 | -3.4102
0 | -0.008578344 | 0 | -0.008578344 | -3.4102
0 | -0.008356842 | 0 | -0.008356842 | -3.4102
0 | -0.004085351 | 0 | -0.004085351 | -3.4102
0 | 0.03309546 | 0 | 0.03309546 | -3.4102
0 | 0.08815452 | 0 | 0.08815452 | -3.4102
0.01501449 | 0.1142896 | 0.0001501449 | 0.1142896 | -3.154188
0.01501449 | 0.1775839 | 0.0001501449 | 0.1775839 | -3.154188
0.03002898 | 0.2134075 | 0.0003002898 | 0.2134075 | -2.898176
0.03002898 | 0.261916 | 0.0003002898 | 0.261916 | -2.898176
0.01501449 | 0.26596 | 0.0001501449 | 0.26596 | -3.154188
0.02026956 | 0.2703532 | 0.0002026956 | 0.2703532 | -3.064584
0.03002898 | 0.27497 | 0.0003002898 | 0.27497 | -2.898176
0.03002898 | 0.3338668 | 0.0003002898 | 0.3338668 | -2.898176
0.03002898 | 0.3945773 | 0.0003002898 | 0.3945773 | -2.898176
0.03002898 | 0.4565764 | 0.0003002898 | 0.4565764 | -2.898176
0.03002898 | 0.5157004 | 0.0003002898 | 0.5157004 | -2.898176
0.03002898 | 0.5693164 | 0.0003002898 | 0.5693164 | -2.898176
0.04504347 | 0.6002857 | 0.0004504347 | 0.6002857 | -2.642164
0.04504347 | 0.6512147 | 0.0004504347 | 0.6512147 | -2.642164
0.04504347 | 0.6987683 | 0.0004504347 | 0.6987683 | -2.642164
0.04504347 | 0.7469302 | 0.0004504347 | 0.7469302 | -2.642164
0.04504347 | 0.7963009 | 0.0004504347 | 0.7963009 | -2.642164 | A transversal |  | 2.8
0.06005796 | 0.8060893 | 0.0006005796 | 0.8060893 | -2.386152 | Longitud Inicial |  | 6.2
0.06005796 | 0.8563372 | 0.0006005796 | 0.8563372 | -2.386152 | Modulo Elastico |  | 1705.1
0.06005796 | 0.9041495 | 0.0006005796 | 0.9041495 | -2.386152 | Resistencia a la traccion |  | 19.50181
0.06005796 | 0.954881 | 0.0006005796 | 0.954881 | -2.386152 | Esfuerzo de fluencia |  | 17.5
0.06005796 | 1.00778 | 0.0006005796 | 1.00778 | -2.386152 | Esfuerzo de ruptura |  | 19.15686
0.06005796 | 1.056795 | 0.0006005796 | 1.056795 | -2.386152 | % de alargamiento |  | 1.441391
0.06531303 | 1.070272 | 0.0006531303 | 1.070272 | -2.296548 | Energia elastica acumulada |  | 0.14095575
0.07507245 | 1.074902 | 0.0007507245 | 1.074902 | -2.13014 | Tenacidad |  | 0.1917405 | 0.013
0.07507245 | 1.120911 | 0.0007507245 | 1.120911 | -2.13014 | c | -3.4102 |  | 0.01441391
0.07507245 | 1.164848 | 0.0007507245 | 1.164848 | -2.13014
0.07507245 | 1.204773 | 0.0007507245 | 1.204773 | -2.13014
0.09008694 | 1.212973 | 0.0009008694 | 1.212973 | -1.874128
0.09008694 | 1.233088 | 0.0009008694 | 1.233088 | -1.874128
0.09008694 | 1.242267 | 0.0009008694 | 1.242267 | -1.874128
0.09759418 | 1.257932 | 0.0009759418 | 1.257932 | -1.746122
0.1051014 | 1.262129 | 0.001051014 | 1.262129 | -1.618116
0.1051014 | 1.296532 | 0.001051014 | 1.296532 | -1.618116
0.1133594 | 1.320609 | 0.001133594 | 1.320609 | -1.477309
0.1201159 | 1.324177 | 0.001201159 | 1.324177 | -1.362104
0.1201159 | 1.357701 | 0.001201159 | 1.357701 | -1.362104
0.1201159 | 1.405913 | 0.001201159 | 1.405913 | -1.362104
0.1351304 | 1.43483 | 0.001351304 | 1.43483 | -1.106091
0.1351304 | 1.478146 | 0.001351304 | 1.478146 | -1.106091
0.1351304 | 1.519186 | 0.001351304 | 1.519186 | -1.106091
0.1351304 | 1.569288 | 0.001351304 | 1.569288 | -1.106091
0.1351304 | 1.604569 | 0.001351304 | 1.604569 | -1.106091
0.1351304 | 1.625475 | 0.001351304 | 1.625475 | -1.106091
0.1351304 | 1.647976 | 0.001351304 | 1.647976 | -1.106091
0.1201159 | 1.670253 | 0.001201159 | 1.670253 | -1.362104
0.1201159 | 1.712317 | 0.001201159 | 1.712317 | -1.362104
0.1201159 | 1.755046 | 0.001201159 | 1.755046 | -1.362104
0.1201159 | 1.807905 | 0.001201159 | 1.807905 | -1.362104
0.1276232 | 1.831309 | 0.001276232 | 1.831309 | -1.234098
0.1351304 | 1.837011 | 0.001351304 | 1.837011 | -1.106091
0.1351304 | 1.895343 | 0.001351304 | 1.895343 | -1.106091
0.1351304 | 1.945558 | 0.001351304 | 1.945558 | -1.106091
0.1351304 | 1.993697 | 0.001351304 | 1.993697 | -1.106091
0.1351304 | 2.045362 | 0.001351304 | 2.045362 | -1.106091
0.1351304 | 2.096692 | 0.001351304 | 2.096692 | -1.106091
0.1351304 | 2.143178 | 0.001351304 | 2.143178 | -1.106091
0.1351304 | 2.189709 | 0.001351304 | 2.189709 | -1.106091
0.1351304 | 2.238258 | 0.001351304 | 2.238258 | -1.106091
0.1351304 | 2.291096 | 0.001351304 | 2.291096 | -1.106091
0.1351304 | 2.340038 | 0.001351304 | 2.340038 | -1.106091
0.1351304 | 2.392081 | 0.001351304 | 2.392081 | -1.106091
0.1501449 | 2.413629 | 0.001501449 | 2.413629 | -0.8500794
0.1501449 | 2.468817 | 0.001501449 | 2.468817 | -0.8500794
0.1501449 | 2.523084 | 0.001501449 | 2.523084 | -0.8500794
0.1501449 | 2.574746 | 0.001501449 | 2.574746 | -0.8500794
0.1501449 | 2.629216 | 0.001501449 | 2.629216 | -0.8500794
0.1501449 | 2.686656 | 0.001501449 | 2.686656 | -0.8500794
0.1501449 | 2.74118 | 0.001501449 | 2.74118 | -0.8500794
0.1501449 | 2.794262 | 0.001501449 | 2.794262 | -0.8500794
0.1501449 | 2.851098 | 0.001501449 | 2.851098 | -0.8500794
0.1501449 | 2.910404 | 0.001501449 | 2.910404 | -0.8500794
0.1501449 | 2.96336 | 0.001501449 | 2.96336 | -0.8500794
0.1501449 | 3.019302 | 0.001501449 | 3.019302 | -0.8500794
0.1501449 | 3.079397 | 0.001501449 | 3.079397 | -0.8500794
0.1644087 | 3.128575 | 0.001644087 | 3.128575 | -0.6068679
0.1651594 | 3.183428 | 0.001651594 | 3.183428 | -0.5940673
0.1651594 | 3.241695 | 0.001651594 | 3.241695 | -0.5940673
0.1651594 | 3.29964 | 0.001651594 | 3.29964 | -0.5940673
0.1801739 | 3.332825 | 0.001801739 | 3.332825 | -0.3380553
0.1801739 | 3.394287 | 0.001801739 | 3.394287 | -0.3380553
0.1801739 | 3.454502 | 0.001801739 | 3.454502 | -0.3380553
0.1951884 | 3.4672 | 0.001951884 | 3.4672 | -0.08204336
0.1951884 | 3.525086 | 0.001951884 | 3.525086 | -0.08204336
0.1951884 | 3.585656 | 0.001951884 | 3.585656 | -0.08204336
0.2056985 | 3.599293 | 0.002056985 | 3.599293 | 0.09716508
0.2102029 | 3.663057 | 0.002102029 | 3.663057 | 0.1739689
0.2102029 | 3.721399 | 0.002102029 | 3.721399 | 0.1739689
0.2252173 | 3.767734 | 0.002252173 | 3.767734 | 0.4299809
0.2252173 | 3.829906 | 0.002252173 | 3.829906 | 0.4299809
0.2252173 | 3.8887 | 0.002252173 | 3.8887 | 0.4299809
0.2402318 | 3.907773 | 0.002402318 | 3.907773 | 0.6859929
0.2402318 | 3.971765 | 0.002402318 | 3.971765 | 0.6859929
0.2402318 | 4.031607 | 0.002402318 | 4.031607 | 0.6859929
0.2552463 | 4.0812 | 0.002552463 | 4.0812 | 0.9420049
0.2552463 | 4.142745 | 0.002552463 | 4.142745 | 0.9420049
0.2552463 | 4.149324 | 0.002552463 | 4.149324 | 0.9420049
0.2552463 | 4.209013 | 0.002552463 | 4.209013 | 0.9420049
0.2702608 | 4.266461 | 0.002702608 | 4.266461 | 1.198017
0.2702608 | 4.326434 | 0.002702608 | 4.326434 | 1.198017
0.2702608 | 4.386105 | 0.002702608 | 4.386105 | 1.198017
0.2852753 | 4.449051 | 0.002852753 | 4.449051 | 1.454029
0.2852753 | 4.507873 | 0.002852753 | 4.507873 | 1.454029
0.2852753 | 4.568355 | 0.002852753 | 4.568355 | 1.454029
0.2852753 | 4.62902 | 0.002852753 | 4.62902 | 1.454029
0.2852753 | 4.691926 | 0.002852753 | 4.691926 | 1.454029
0.3002898 | 4.734266 | 0.003002898 | 4.734266 | 1.710041
0.3002898 | 4.792307 | 0.003002898 | 4.792307 | 1.710041
0.3002898 | 4.852027 | 0.003002898 | 4.852027 | 1.710041
0.3002898 | 4.915542 | 0.003002898 | 4.915542 | 1.710041
0.3002898 | 4.975831 | 0.003002898 | 4.975831 | 1.710041
0.3153043 | 4.983179 | 0.003153043 | 4.983179 | 1.966053
0.3153043 | 5.048115 | 0.003153043 | 5.048115 | 1.966053
0.3153043 | 5.109899 | 0.003153043 | 5.109899 | 1.966053
0.3153043 | 5.173019 | 0.003153043 | 5.173019 | 1.966053
0.3153043 | 5.23787 | 0.003153043 | 5.23787 | 1.966053
0.3303188 | 5.284004 | 0.003303188 | 5.284004 | 2.222065
0.3303188 | 5.345357 | 0.003303188 | 5.345357 | 2.222065
0.3303188 | 5.406523 | 0.003303188 | 5.406523 | 2.222065
0.3303188 | 5.471858 | 0.003303188 | 5.471858 | 2.222065
0.3438318 | 5.528081 | 0.003438318 | 5.528081 | 2.452476
0.3453333 | 5.588956 | 0.003453333 | 5.588956 | 2.478077
0.3453333 | 5.649775 | 0.003453333 | 5.649775 | 2.478077
0.3453333 | 5.71231 | 0.003453333 | 5.71231 | 2.478077
0.3453333 | 5.770671 | 0.003453333 | 5.770671 | 2.478077
0.3603477 | 5.821595 | 0.003603477 | 5.821595 | 2.734089
0.3603477 | 5.883554 | 0.003603477 | 5.883554 | 2.734089
0.3603477 | 5.943896 | 0.003603477 | 5.943896 | 2.734089
0.3603477 | 6.008256 | 0.003603477 | 6.008256 | 2.734089
0.3603477 | 6.066006 | 0.003603477 | 6.066006 | 2.734089
0.3753622 | 6.074798 | 0.003753622 | 6.074798 | 2.990101
0.3753622 | 6.134841 | 0.003753622 | 6.134841 | 2.990101
0.3753622 | 6.196593 | 0.003753622 | 6.196593 | 2.990101
0.3753622 | 6.2597 | 0.003753622 | 6.2597 | 2.990101
0.3753622 | 6.317873 | 0.003753622 | 6.317873 | 2.990101
0.3903767 | 6.335057 | 0.003903767 | 6.335057 | 3.246113
0.3903767 | 6.395577 | 0.003903767 | 6.395577 | 3.246113
0.3903767 | 6.454905 | 0.003903767 | 6.454905 | 3.246113
0.3903767 | 6.51857 | 0.003903767 | 6.51857 | 3.246113
0.4053912 | 6.557788 | 0.004053912 | 6.557788 | 3.502125
0.4053912 | 6.616247 | 0.004053912 | 6.616247 | 3.502125
0.4053912 | 6.676161 | 0.004053912 | 6.676161 | 3.502125
0.4053912 | 6.737154 | 0.004053912 | 6.737154 | 3.502125
0.4204057 | 6.795176 | 0.004204057 | 6.795176 | 3.758138
0.4204057 | 6.859094 | 0.004204057 | 6.859094 | 3.758138
0.4204057 | 6.924368 | 0.004204057 | 6.924368 | 3.758138
0.4204057 | 6.983449 | 0.004204057 | 6.983449 | 3.758138
0.4204057 | 7.043596 | 0.004204057 | 7.043596 | 3.758138
0.4354202 | 7.052354 | 0.004354202 | 7.052354 | 4.01415
0.4354202 | 7.111404 | 0.004354202 | 7.111404 | 4.01415
0.4354202 | 7.176614 | 0.004354202 | 7.176614 | 4.01415
0.4354202 | 7.234249 | 0.004354202 | 7.234249 | 4.01415
0.4354202 | 7.293135 | 0.004354202 | 7.293135 | 4.01415
0.4504347 | 7.310666 | 0.004504347 | 7.310666 | 4.270162
0.4504347 | 7.372862 | 0.004504347 | 7.372862 | 4.270162
0.4504347 | 7.433381 | 0.004504347 | 7.433381 | 4.270162
0.4504347 | 7.491045 | 0.004504347 | 7.491045 | 4.270162
0.4504347 | 7.556791 | 0.004504347 | 7.556791 | 4.270162
0.4654492 | 7.582453 | 0.004654492 | 7.582453 | 4.526174
0.4654492 | 7.644472 | 0.004654492 | 7.644472 | 4.526174
0.4654492 | 7.706642 | 0.004654492 | 7.706642 | 4.526174
0.4654492 | 7.764584 | 0.004654492 | 7.764584 | 4.526174
0.4654492 | 7.829687 | 0.004654492 | 7.829687 | 4.526174
0.4654492 | 7.888922 | 0.004654492 | 7.888922 | 4.526174
0.4804637 | 7.914926 | 0.004804637 | 7.914926 | 4.782186
0.4804637 | 7.975941 | 0.004804637 | 7.975941 | 4.782186
0.4804637 | 8.039993 | 0.004804637 | 8.039993 | 4.782186
0.4804637 | 8.099701 | 0.004804637 | 8.099701 | 4.782186
0.4804637 | 8.157663 | 0.004804637 | 8.157663 | 4.782186
0.4954781 | 8.183369 | 0.004954781 | 8.183369 | 5.038198
0.4954781 | 8.24487 | 0.004954781 | 8.24487 | 5.038198
0.4954781 | 8.308779 | 0.004954781 | 8.308779 | 5.038198
0.4954781 | 8.372841 | 0.004954781 | 8.372841 | 5.038198
0.4954781 | 8.43338 | 0.004954781 | 8.43338 | 5.038198
0.5104926 | 8.441785 | 0.005104926 | 8.441785 | 5.29421
0.5104926 | 8.501343 | 0.005104926 | 8.501343 | 5.29421
0.5104926 | 8.5636 | 0.005104926 | 8.5636 | 5.29421
0.5104926 | 8.628539 | 0.005104926 | 8.628539 | 5.29421
0.5247564 | 8.666712 | 0.005247564 | 8.666712 | 5.537421
0.5255071 | 8.730753 | 0.005255071 | 8.730753 | 5.550222
0.5255071 | 8.791237 | 0.005255071 | 8.791237 | 5.550222
0.5360173 | 8.834579 | 0.005360173 | 8.834579 | 5.72943
0.5405216 | 8.89658 | 0.005405216 | 8.89658 | 5.806234
0.5405216 | 8.959602 | 0.005405216 | 8.959602 | 5.806234
0.5555361 | 9.005947 | 0.005555361 | 9.005947 | 6.062246
0.5555361 | 9.070312 | 0.005555361 | 9.070312 | 6.062246
0.5555361 | 9.130753 | 0.005555361 | 9.130753 | 6.062246
0.5555361 | 9.192921 | 0.005555361 | 9.192921 | 6.062246
0.5705506 | 9.247588 | 0.005705506 | 9.247588 | 6.318258
0.5705506 | 9.311846 | 0.005705506 | 9.311846 | 6.318258
0.5705506 | 9.378279 | 0.005705506 | 9.378279 | 6.318258
0.5705506 | 9.442226 | 0.005705506 | 9.442226 | 6.318258
0.5705506 | 9.501906 | 0.005705506 | 9.501906 | 6.318258
0.5705506 | 9.56124 | 0.005705506 | 9.56124 | 6.318258
0.5705506 | 9.622945 | 0.005705506 | 9.622945 | 6.318258
0.5855651 | 9.670545 | 0.005855651 | 9.670545 | 6.57427
0.5855651 | 9.729995 | 0.005855651 | 9.729995 | 6.57427
0.5855651 | 9.794598 | 0.005855651 | 9.794598 | 6.57427
0.5855651 | 9.855318 | 0.005855651 | 9.855318 | 6.57427
0.5855651 | 9.916682 | 0.005855651 | 9.916682 | 6.57427
0.5855651 | 9.981111 | 0.005855651 | 9.981111 | 6.57427
0.5855651 | 10.03918 | 0.005855651 | 10.03918 | 6.57427
0.5855651 | 10.09895 | 0.005855651 | 10.09895 | 6.57427
0.6005796 | 10.16338 | 0.006005796 | 10.16338 | 6.830282
0.6005796 | 10.22594 | 0.006005796 | 10.22594 | 6.830282
0.6005796 | 10.28969 | 0.006005796 | 10.28969 | 6.830282
0.6005796 | 10.35574 | 0.006005796 | 10.35574 | 6.830282
0.6005796 | 10.41438 | 0.006005796 | 10.41438 | 6.830282
0.6155941 | 10.47063 | 0.006155941 | 10.47063 | 7.086294
0.6155941 | 10.53354 | 0.006155941 | 10.53354 | 7.086294
0.6155941 | 10.59735 | 0.006155941 | 10.59735 | 7.086294
0.6155941 | 10.6625 | 0.006155941 | 10.6625 | 7.086294
0.6155941 | 10.72983 | 0.006155941 | 10.72983 | 7.086294
0.6155941 | 10.78785 | 0.006155941 | 10.78785 | 7.086294
0.6306086 | 10.80726 | 0.006306086 | 10.80726 | 7.342307
0.6306086 | 10.87193 | 0.006306086 | 10.87193 | 7.342307
0.6306086 | 10.93395 | 0.006306086 | 10.93395 | 7.342307
0.6306086 | 10.999 | 0.006306086 | 10.999 | 7.342307
0.6306086 | 11.06574 | 0.006306086 | 11.06574 | 7.342307
0.6456231 | 11.09486 | 0.006456231 | 11.09486 | 7.598319
0.6456231 | 11.15426 | 0.006456231 | 11.15426 | 7.598319
0.6456231 | 11.22089 | 0.006456231 | 11.22089 | 7.598319
0.6456231 | 11.28622 | 0.006456231 | 11.28622 | 7.598319
0.6606375 | 11.34229 | 0.006606375 | 11.34229 | 7.854331
0.6606375 | 11.40758 | 0.006606375 | 11.40758 | 7.854331
0.6606375 | 11.4664 | 0.006606375 | 11.4664 | 7.854331
0.6606375 | 11.52601 | 0.006606375 | 11.52601 | 7.854331
0.6606375 | 11.59172 | 0.006606375 | 11.59172 | 7.854331
0.675652 | 11.62823 | 0.00675652 | 11.62823 | 8.110343
0.675652 | 11.69155 | 0.00675652 | 11.69155 | 8.110343
0.675652 | 11.75706 | 0.00675652 | 11.75706 | 8.110343
0.675652 | 11.81576 | 0.00675652 | 11.81576 | 8.110343
0.6906665 | 11.87553 | 0.006906665 | 11.87553 | 8.366355
0.6906665 | 11.94141 | 0.006906665 | 11.94141 | 8.366355
0.6906665 | 12.00427 | 0.006906665 | 12.00427 | 8.366355
0.705681 | 12.05004 | 0.00705681 | 12.05004 | 8.622367
0.705681 | 12.11617 | 0.00705681 | 12.11617 | 8.622367
0.705681 | 12.17635 | 0.00705681 | 12.17635 | 8.622367
0.7206955 | 12.23793 | 0.007206955 | 12.23793 | 8.878379
0.7206955 | 12.29564 | 0.007206955 | 12.29564 | 8.878379
0.7206955 | 12.35877 | 0.007206955 | 12.35877 | 8.878379
0.7206955 | 12.42402 | 0.007206955 | 12.42402 | 8.878379
0.73571 | 12.43345 | 0.0073571 | 12.43345 | 9.134391
0.73571 | 12.49145 | 0.0073571 | 12.49145 | 9.134391
0.73571 | 12.55153 | 0.0073571 | 12.55153 | 9.134391
0.73571 | 12.61086 | 0.0073571 | 12.61086 | 9.134391
0.73571 | 12.67554 | 0.0073571 | 12.67554 | 9.134391
0.7507244 | 12.68468 | 0.007507244 | 12.68468 | 9.390403
0.7507244 | 12.75013 | 0.007507244 | 12.75013 | 9.390403
0.7507244 | 12.80853 | 0.007507244 | 12.80853 | 9.390403
0.7657389 | 12.85762 | 0.007657389 | 12.85762 | 9.646415
0.7657389 | 12.91817 | 0.007657389 | 12.91817 | 9.646415
0.7657389 | 12.97845 | 0.007657389 | 12.97845 | 9.646415
0.7657389 | 13.04318 | 0.007657389 | 13.04318 | 9.646415
0.7807534 | 13.0704 | 0.007807534 | 13.0704 | 9.902427
0.7807534 | 13.13589 | 0.007807534 | 13.13589 | 9.902427
0.7807534 | 13.19481 | 0.007807534 | 13.19481 | 9.902427
0.7807534 | 13.25403 | 0.007807534 | 13.25403 | 9.902427
0.7957679 | 13.30427 | 0.007957679 | 13.30427 | 10.15844
0.7957679 | 13.36447 | 0.007957679 | 13.36447 | 10.15844
0.7957679 | 13.43111 | 0.007957679 | 13.43111 | 10.15844
0.7957679 | 13.49818 | 0.007957679 | 13.49818 | 10.15844
0.8107824 | 13.52769 | 0.008107824 | 13.52769 | 10.41445
0.8107824 | 13.58663 | 0.008107824 | 13.58663 | 10.41445
0.8107824 | 13.64603 | 0.008107824 | 13.64603 | 10.41445
0.8107824 | 13.70686 | 0.008107824 | 13.70686 | 10.41445
0.8257969 | 13.7268 | 0.008257969 | 13.7268 | 10.67046
0.8257969 | 13.79347 | 0.008257969 | 13.79347 | 10.67046
0.8257969 | 13.85948 | 0.008257969 | 13.85948 | 10.67046
0.8257969 | 13.91715 | 0.008257969 | 13.91715 | 10.67046
0.8408114 | 13.95572 | 0.008408114 | 13.95572 | 10.92648
0.8408114 | 14.01643 | 0.008408114 | 14.01643 | 10.92648
0.8408114 | 14.0803 | 0.008408114 | 14.0803 | 10.92648
0.8558259 | 14.14018 | 0.008558259 | 14.14018 | 11.18249
0.8558259 | 14.20567 | 0.008558259 | 14.20567 | 11.18249
0.8558259 | 14.26985 | 0.008558259 | 14.26985 | 11.18249
0.8558259 | 14.32883 | 0.008558259 | 14.32883 | 11.18249
0.8708404 | 14.33882 | 0.008708404 | 14.33882 | 11.4385
0.8708404 | 14.39975 | 0.008708404 | 14.39975 | 11.4385
0.8708404 | 14.46248 | 0.008708404 | 14.46248 | 11.4385
0.8708404 | 14.52095 | 0.008708404 | 14.52095 | 11.4385
0.8858549 | 14.53954 | 0.008858549 | 14.53954 | 11.69451
0.8858549 | 14.60438 | 0.008858549 | 14.60438 | 11.69451
0.8858549 | 14.67085 | 0.008858549 | 14.67085 | 11.69451
0.9008694 | 14.71056 | 0.009008694 | 14.71056 | 11.95052
0.9008694 | 14.77343 | 0.009008694 | 14.77343 | 11.95052
0.9008694 | 14.83567 | 0.009008694 | 14.83567 | 11.95052
0.9158839 | 14.86515 | 0.009158839 | 14.86515 | 12.20654
0.9158839 | 14.93007 | 0.009158839 | 14.93007 | 12.20654
0.9158839 | 14.99654 | 0.009158839 | 14.99654 | 12.20654
0.9308983 | 15.05499 | 0.009308983 | 15.05499 | 12.46255
0.9308983 | 15.11582 | 0.009308983 | 15.11582 | 12.46255
0.9308983 | 15.17829 | 0.009308983 | 15.17829 | 12.46255
0.9459128 | 15.20838 | 0.009459128 | 15.20838 | 12.71856
0.9459128 | 15.27527 | 0.009459128 | 15.27527 | 12.71856
0.9459128 | 15.34011 | 0.009459128 | 15.34011 | 12.71856
0.9609273 | 15.3588 | 0.009609273 | 15.3588 | 12.97457
0.9609273 | 15.42557 | 0.009609273 | 15.42557 | 12.97457
0.9759418 | 15.47516 | 0.009759418 | 15.47516 | 13.23058
0.9759418 | 15.53541 | 0.009759418 | 15.53541 | 13.23058
0.9909563 | 15.59349 | 0.009909563 | 15.59349 | 13.4866
0.9909563 | 15.65604 | 0.009909563 | 15.65604 | 13.4866
0.9909563 | 15.7202 | 0.009909563 | 15.7202 | 13.4866
1.005971 | 15.72952 | 0.01005971 | 15.72952 | 13.74261
1.005971 | 15.79402 | 0.01005971 | 15.79402 | 13.74261
1.020985 | 15.84147 | 0.01020985 | 15.84147 | 13.99862
1.020985 | 15.90168 | 0.01020985 | 15.90168 | 13.99862
1.036 | 15.9597 | 0.01036 | 15.9597 | 14.25463
1.036 | 16.02178 | 0.01036 | 16.02178 | 14.25463
1.051014 | 16.07518 | 0.01051014 | 16.07518 | 14.51064
1.051014 | 16.13855 | 0.01051014 | 16.13855 | 14.51064
1.066029 | 16.18595 | 0.01066029 | 16.18595 | 14.76666
1.066029 | 16.24684 | 0.01066029 | 16.24684 | 14.76666
1.081043 | 16.29573 | 0.01081043 | 16.29573 | 15.02267
1.081043 | 16.35814 | 0.01081043 | 16.35814 | 15.02267
1.096058 | 16.40833 | 0.01096058 | 16.40833 | 15.27868
1.096058 | 16.46979 | 0.01096058 | 16.46979 | 15.27868
1.111072 | 16.51678 | 0.01111072 | 16.51678 | 15.53469
1.111072 | 16.57595 | 0.01111072 | 16.57595 | 15.53469
1.111072 | 16.63693 | 0.01111072 | 16.63693 | 15.53469
1.126087 | 16.64672 | 0.01126087 | 16.64672 | 15.7907
1.126087 | 16.71075 | 0.01126087 | 16.71075 | 15.7907
1.141101 | 16.76378 | 0.01141101 | 16.76378 | 16.04672
1.141101 | 16.82616 | 0.01141101 | 16.82616 | 16.04672
1.156116 | 16.86208 | 0.01156116 | 16.86208 | 16.30273
1.156116 | 16.92767 | 0.01156116 | 16.92767 | 16.30273
1.169629 | 16.99211 | 0.01169629 | 16.99211 | 16.53314
1.17113 | 17.05302 | 0.0117113 | 17.05302 | 16.55874
1.17113 | 17.11258 | 0.0117113 | 17.11258 | 16.55874
1.186145 | 17.13871 | 0.01186145 | 17.13871 | 16.81475
1.186145 | 17.20224 | 0.01186145 | 17.20224 | 16.81475
1.201159 | 17.26846 | 0.01201159 | 17.26846 | 17.07076
1.201159 | 17.33345 | 0.01201159 | 17.33345 | 17.07076
1.201159 | 17.3933 | 0.01201159 | 17.3933 | 17.07076
1.216174 | 17.40161 | 0.01216174 | 17.40161 | 17.32678
1.216174 | 17.46053 | 0.01216174 | 17.46053 | 17.32678
1.216174 | 17.52217 | 0.01216174 | 17.52217 | 17.32678
1.216174 | 17.5838 | 0.01216174 | 17.5838 | 17.32678
1.231188 | 17.60162 | 0.01231188 | 17.60162 | 17.58279
1.231188 | 17.66508 | 0.01231188 | 17.66508 | 17.58279
1.231188 | 17.72606 | 0.01231188 | 17.72606 | 17.58279
1.231188 | 17.78624 | 0.01231188 | 17.78624 | 17.58279
1.246203 | 17.79511 | 0.01246203 | 17.79511 | 17.8388
1.246203 | 17.85626 | 0.01246203 | 17.85626 | 17.8388
1.246203 | 17.9178 | 0.01246203 | 17.9178 | 17.8388
1.246203 | 17.98204 | 0.01246203 | 17.98204 | 17.8388
1.261217 | 18.02615 | 0.01261217 | 18.02615 | 18.09481
1.261217 | 18.0917 | 0.01261217 | 18.0917 | 18.09481
1.261217 | 18.14937 | 0.01261217 | 18.14937 | 18.09481
1.261217 | 18.20793 | 0.01261217 | 18.20793 | 18.09481
1.276232 | 18.25144 | 0.01276232 | 18.25144 | 18.35082
1.276232 | 18.31285 | 0.01276232 | 18.31285 | 18.35082
1.276232 | 18.37637 | 0.01276232 | 18.37637 | 18.35082
1.291246 | 18.42113 | 0.01291246 | 18.42113 | 18.60684
1.291246 | 18.48339 | 0.01291246 | 18.48339 | 18.60684
1.291246 | 18.54168 | 0.01291246 | 18.54168 | 18.60684
1.306261 | 18.55888 | 0.01306261 | 18.55888 | 18.86285
1.306261 | 18.6189 | 0.01306261 | 18.6189 | 18.86285
1.306261 | 18.67978 | 0.01306261 | 18.67978 | 18.86285
1.321275 | 18.70893 | 0.01321275 | 18.70893 | 19.11886
1.321275 | 18.76964 | 0.01321275 | 18.76964 | 19.11886
1.336289 | 18.83343 | 0.01336289 | 18.83343 | 19.37487
1.336289 | 18.89717 | 0.01336289 | 18.89717 | 19.37487
1.351304 | 18.94876 | 0.01351304 | 18.94876 | 19.63089
1.351304 | 19.00979 | 0.01351304 | 19.00979 | 19.63089
1.366318 | 19.06669 | 0.01366318 | 19.06669 | 19.8869
1.366318 | 19.1309 | 0.01366318 | 19.1309 | 19.8869
1.381333 | 19.17383 | 0.01381333 | 19.17383 | 20.14291
1.381333 | 19.23154 | 0.01381333 | 19.23154 | 20.14291
1.396347 | 19.24984 | 0.01396347 | 19.24984 | 20.39892
1.396347 | 19.31118 | 0.01396347 | 19.31118 | 20.39892
1.411362 | 19.3491 | 0.01411362 | 19.3491 | 20.65493
1.411362 | 19.41148 | 0.01411362 | 19.41148 | 20.65493
1.426377 | 19.44039 | 0.01426377 | 19.44039 | 20.91095
1.426377 | 19.48432 | 0.01426377 | 19.48432 | 20.91095
1.441391 | 19.50181 | 0.01441391 | 19.50181 | 21.16696
1.441391 | 19.15686 | 0.01441391 | 19.15686 | 21.16696

## G2 Negra 1
G2 Negra 1 | G2 Negra 1
Deformación | Fuerza estándar | Deformacion | Fuerza estándar | Recta
| MPa |  | MPa | 0.2%
0 | 0.0451311 | 0 | 0.0451311 | -5.0038
0 | 0.04414381 | 0 | 0.04414381 | -5.0038
0 | 0.04417284 | 0 | 0.04417284 | -5.0038
0 | 0.04382596 | 0 | 0.04382596 | -5.0038
0 | 0.05968662 | 0 | 0.05968662 | -5.0038
0 | 0.1239029 | 0 | 0.1239029 | -5.0038
0 | 0.1865734 | 0 | 0.1865734 | -5.0038
0 | 0.2503411 | 0 | 0.2503411 | -5.0038
0 | 0.3175993 | 0 | 0.3175993 | -5.0038
0 | 0.3776978 | 0 | 0.3776978 | -5.0038
0 | 0.4378945 | 0 | 0.4378945 | -5.0038
0.01501449 | 0.4620608 | 0.0001501449 | 0.4620608 | -4.628152
0.01501449 | 0.527628 | 0.0001501449 | 0.527628 | -4.628152
0.01501449 | 0.5867144 | 0.0001501449 | 0.5867144 | -4.628152
0.01501449 | 0.6530173 | 0.0001501449 | 0.6530173 | -4.628152
0.01501449 | 0.7215779 | 0.0001501449 | 0.7215779 | -4.628152
0.01501449 | 0.7922883 | 0.0001501449 | 0.7922883 | -4.628152
0.01501449 | 0.8650634 | 0.0001501449 | 0.8650634 | -4.628152
0.01501449 | 0.93885 | 0.0001501449 | 0.93885 | -4.628152
0.01501449 | 0.9948033 | 0.0001501449 | 0.9948033 | -4.628152
0.01501449 | 1.067428 | 0.0001501449 | 1.067428 | -4.628152
0.01501449 | 1.135346 | 0.0001501449 | 1.135346 | -4.628152
0.01501449 | 1.199226 | 0.0001501449 | 1.199226 | -4.628152
0.01501449 | 1.26032 | 0.0001501449 | 1.26032 | -4.628152
0.01501449 | 1.318093 | 0.0001501449 | 1.318093 | -4.628152 | A transversal |  | 2.9
0.01501449 | 1.382077 | 0.0001501449 | 1.382077 | -4.628152 | Longitud Inicial |  | 6
0.01501449 | 1.440404 | 0.0001501449 | 1.440404 | -4.628152 | Modulo Elastico |  | 2501.9
0.01501449 | 1.458024 | 0.0001501449 | 1.458024 | -4.628152 | Resistencia a la traccion |  | 53.20474
0.01501449 | 1.466403 | 0.0001501449 | 1.466403 | -4.628152 | Esfuerzo de fluencia
0.01501449 | 1.511315 | 0.0001501449 | 1.511315 | -4.628152 | Esfuerzo de ruptura |  | 53.20474
0.01501449 | 1.569607 | 0.0001501449 | 1.569607 | -4.628152 | % de alargamiento |  | 2.04197
0.01501449 | 1.636945 | 0.0001501449 | 1.636945 | -4.628152 | Energia elastica acumulada |  | 0.63444255 | 0.0145
0.01501449 | 1.696714 | 0.0001501449 | 1.696714 | -4.628152 | Tenacidad |  | 0 | 0.0204197
0.01501449 | 1.764953 | 0.0001501449 | 1.764953 | -4.628152 | c | -5.0038
0.01501449 | 1.83107 | 0.0001501449 | 1.83107 | -4.628152
0.01501449 | 1.886887 | 0.0001501449 | 1.886887 | -4.628152
0.01501449 | 1.955168 | 0.0001501449 | 1.955168 | -4.628152
0.01501449 | 2.022012 | 0.0001501449 | 2.022012 | -4.628152
0.01501449 | 2.079032 | 0.0001501449 | 2.079032 | -4.628152
0.01501449 | 2.135894 | 0.0001501449 | 2.135894 | -4.628152
0.01501449 | 2.192632 | 0.0001501449 | 2.192632 | -4.628152
0.01501449 | 2.249254 | 0.0001501449 | 2.249254 | -4.628152
0.01501449 | 2.304946 | 0.0001501449 | 2.304946 | -4.628152
0.01501449 | 2.375854 | 0.0001501449 | 2.375854 | -4.628152
0.01501449 | 2.443497 | 0.0001501449 | 2.443497 | -4.628152
0.01501449 | 2.510873 | 0.0001501449 | 2.510873 | -4.628152
0.01501449 | 2.578461 | 0.0001501449 | 2.578461 | -4.628152
0.01501449 | 2.646609 | 0.0001501449 | 2.646609 | -4.628152
0.01501449 | 2.715313 | 0.0001501449 | 2.715313 | -4.628152
0.01501449 | 2.785246 | 0.0001501449 | 2.785246 | -4.628152
0.01501449 | 2.855857 | 0.0001501449 | 2.855857 | -4.628152
0.01501449 | 2.926803 | 0.0001501449 | 2.926803 | -4.628152
0.01501449 | 2.996223 | 0.0001501449 | 2.996223 | -4.628152
0.01501449 | 3.064926 | 0.0001501449 | 3.064926 | -4.628152
0.01501449 | 3.132145 | 0.0001501449 | 3.132145 | -4.628152
0.01501449 | 3.200259 | 0.0001501449 | 3.200259 | -4.628152
0.03002898 | 3.252192 | 0.0003002898 | 3.252192 | -4.252505
0.03002898 | 3.322633 | 0.0003002898 | 3.322633 | -4.252505
0.03002898 | 3.393238 | 0.0003002898 | 3.393238 | -4.252505
0.03002898 | 3.464854 | 0.0003002898 | 3.464854 | -4.252505
0.03002898 | 3.537563 | 0.0003002898 | 3.537563 | -4.252505
0.03002898 | 3.61049 | 0.0003002898 | 3.61049 | -4.252505
0.04504347 | 3.681218 | 0.0004504347 | 3.681218 | -3.876857
0.04504347 | 3.750067 | 0.0004504347 | 3.750067 | -3.876857
0.04504347 | 3.818523 | 0.0004504347 | 3.818523 | -3.876857
0.04504347 | 3.886522 | 0.0004504347 | 3.886522 | -3.876857
0.04504347 | 3.956106 | 0.0004504347 | 3.956106 | -3.876857
0.04504347 | 4.02714 | 0.0004504347 | 4.02714 | -3.876857
0.06005796 | 4.062781 | 0.0006005796 | 4.062781 | -3.50121
0.06005796 | 4.134356 | 0.0006005796 | 4.134356 | -3.50121
0.06005796 | 4.207216 | 0.0006005796 | 4.207216 | -3.50121
0.06005796 | 4.26315 | 0.0006005796 | 4.26315 | -3.50121
0.06005796 | 4.336166 | 0.0006005796 | 4.336166 | -3.50121
0.06005796 | 4.407014 | 0.0006005796 | 4.407014 | -3.50121
0.07507245 | 4.459566 | 0.0007507245 | 4.459566 | -3.125562
0.07507245 | 4.530131 | 0.0007507245 | 4.530131 | -3.125562
0.07507245 | 4.601027 | 0.0007507245 | 4.601027 | -3.125562
0.07507245 | 4.671271 | 0.0007507245 | 4.671271 | -3.125562
0.07507245 | 4.741781 | 0.0007507245 | 4.741781 | -3.125562
0.07507245 | 4.812923 | 0.0007507245 | 4.812923 | -3.125562
0.09008694 | 4.830831 | 0.0009008694 | 4.830831 | -2.749915
0.09008694 | 4.903781 | 0.0009008694 | 4.903781 | -2.749915
0.09008694 | 4.97753 | 0.0009008694 | 4.97753 | -2.749915
0.09008694 | 5.049305 | 0.0009008694 | 5.049305 | -2.749915
0.09008694 | 5.118654 | 0.0009008694 | 5.118654 | -2.749915
0.09008694 | 5.187453 | 0.0009008694 | 5.187453 | -2.749915
0.09008694 | 5.256719 | 0.0009008694 | 5.256719 | -2.749915
0.1051014 | 5.291759 | 0.001051014 | 5.291759 | -2.374267
0.1051014 | 5.361462 | 0.001051014 | 5.361462 | -2.374267
0.1051014 | 5.431068 | 0.001051014 | 5.431068 | -2.374267
0.1051014 | 5.502837 | 0.001051014 | 5.502837 | -2.374267
0.1051014 | 5.576545 | 0.001051014 | 5.576545 | -2.374267
0.1051014 | 5.64993 | 0.001051014 | 5.64993 | -2.374267
0.1201159 | 5.721017 | 0.001201159 | 5.721017 | -1.99862
0.1201159 | 5.789967 | 0.001201159 | 5.789967 | -1.99862
0.1201159 | 5.857998 | 0.001201159 | 5.857998 | -1.99862
0.1201159 | 5.926348 | 0.001201159 | 5.926348 | -1.99862
0.1201159 | 5.99511 | 0.001201159 | 5.99511 | -1.99862
0.1201159 | 6.065806 | 0.001201159 | 6.065806 | -1.99862
0.1298753 | 6.137578 | 0.001298753 | 6.137578 | -1.754449
0.1351304 | 6.1556 | 0.001351304 | 6.1556 | -1.622972
0.1351304 | 6.229492 | 0.001351304 | 6.229492 | -1.622972
0.1351304 | 6.28586 | 0.001351304 | 6.28586 | -1.622972
0.1351304 | 6.34245 | 0.001351304 | 6.34245 | -1.622972
0.1351304 | 6.414573 | 0.001351304 | 6.414573 | -1.622972
0.1351304 | 6.4836 | 0.001351304 | 6.4836 | -1.622972
0.1351304 | 6.553303 | 0.001351304 | 6.553303 | -1.622972
0.1501449 | 6.624802 | 0.001501449 | 6.624802 | -1.247325
0.1501449 | 6.697445 | 0.001501449 | 6.697445 | -1.247325
0.1501449 | 6.771334 | 0.001501449 | 6.771334 | -1.247325
0.1501449 | 6.827462 | 0.001501449 | 6.827462 | -1.247325
0.1501449 | 6.884822 | 0.001501449 | 6.884822 | -1.247325
0.1501449 | 6.942498 | 0.001501449 | 6.942498 | -1.247325
0.1501449 | 7.00034 | 0.001501449 | 7.00034 | -1.247325
0.1501449 | 7.056819 | 0.001501449 | 7.056819 | -1.247325
0.1651594 | 7.07532 | 0.001651594 | 7.07532 | -0.8716773
0.1651594 | 7.147734 | 0.001651594 | 7.147734 | -0.8716773
0.1651594 | 7.219263 | 0.001651594 | 7.219263 | -0.8716773
0.1651594 | 7.291757 | 0.001651594 | 7.291757 | -0.8716773
0.1651594 | 7.36541 | 0.001651594 | 7.36541 | -0.8716773
0.1651594 | 7.421605 | 0.001651594 | 7.421605 | -0.8716773
0.1651594 | 7.477839 | 0.001651594 | 7.477839 | -0.8716773
0.1651594 | 7.534768 | 0.001651594 | 7.534768 | -0.8716773
0.1801739 | 7.592596 | 0.001801739 | 7.592596 | -0.4960299
0.1801739 | 7.650935 | 0.001801739 | 7.650935 | -0.4960299
0.1801739 | 7.709223 | 0.001801739 | 7.709223 | -0.4960299
0.1801739 | 7.766434 | 0.001801739 | 7.766434 | -0.4960299
0.1801739 | 7.822763 | 0.001801739 | 7.822763 | -0.4960299
0.1801739 | 7.896518 | 0.001801739 | 7.896518 | -0.4960299
0.1801739 | 7.970053 | 0.001801739 | 7.970053 | -0.4960299
0.1801739 | 8.043983 | 0.001801739 | 8.043983 | -0.4960299
0.1951884 | 8.062633 | 0.001951884 | 8.062633 | -0.1203826
0.1951884 | 8.119063 | 0.001951884 | 8.119063 | -0.1203826
0.1951884 | 8.176366 | 0.001951884 | 8.176366 | -0.1203826
0.1951884 | 8.233733 | 0.001951884 | 8.233733 | -0.1203826
0.1951884 | 8.291998 | 0.001951884 | 8.291998 | -0.1203826
0.1951884 | 8.350887 | 0.001951884 | 8.350887 | -0.1203826
0.1951884 | 8.410831 | 0.001951884 | 8.410831 | -0.1203826
0.1951884 | 8.470339 | 0.001951884 | 8.470339 | -0.1203826
0.2102029 | 8.489869 | 0.002102029 | 8.489869 | 0.2552653
0.2102029 | 8.548072 | 0.002102029 | 8.548072 | 0.2552653
0.2102029 | 8.605231 | 0.002102029 | 8.605231 | 0.2552653
0.2102029 | 8.662373 | 0.002102029 | 8.662373 | 0.2552653
0.2102029 | 8.719666 | 0.002102029 | 8.719666 | 0.2552653
0.2102029 | 8.777189 | 0.002102029 | 8.777189 | 0.2552653
0.2102029 | 8.834767 | 0.002102029 | 8.834767 | 0.2552653
0.2102029 | 8.892732 | 0.002102029 | 8.892732 | 0.2552653
0.2162086 | 8.931602 | 0.002162086 | 8.931602 | 0.405524
0.2252173 | 8.951171 | 0.002252173 | 8.951171 | 0.6309127
0.2252173 | 9.010324 | 0.002252173 | 9.010324 | 0.6309127
0.2252173 | 9.069763 | 0.002252173 | 9.069763 | 0.6309127
0.2252173 | 9.129704 | 0.002252173 | 9.129704 | 0.6309127
0.2252173 | 9.189172 | 0.002252173 | 9.189172 | 0.6309127
0.2252173 | 9.247944 | 0.002252173 | 9.247944 | 0.6309127
0.2252173 | 9.306352 | 0.002252173 | 9.306352 | 0.6309127
0.2252173 | 9.364414 | 0.002252173 | 9.364414 | 0.6309127
0.2252173 | 9.422655 | 0.002252173 | 9.422655 | 0.6309127
0.2402318 | 9.480908 | 0.002402318 | 9.480908 | 1.00656
0.2402318 | 9.539028 | 0.002402318 | 9.539028 | 1.00656
0.2402318 | 9.596816 | 0.002402318 | 9.596816 | 1.00656
0.2402318 | 9.654474 | 0.002402318 | 9.654474 | 1.00656
0.2402318 | 9.712407 | 0.002402318 | 9.712407 | 1.00656
0.2402318 | 9.771853 | 0.002402318 | 9.771853 | 1.00656
0.2402318 | 9.832758 | 0.002402318 | 9.832758 | 1.00656
0.2402318 | 9.894426 | 0.002402318 | 9.894426 | 1.00656
0.2402318 | 9.956084 | 0.002402318 | 9.956084 | 1.00656
0.2552463 | 9.996503 | 0.002552463 | 9.996503 | 1.382207
0.2552463 | 10.05646 | 0.002552463 | 10.05646 | 1.382207
0.2552463 | 10.11519 | 0.002552463 | 10.11519 | 1.382207
0.2552463 | 10.17318 | 0.002552463 | 10.17318 | 1.382207
0.2552463 | 10.23084 | 0.002552463 | 10.23084 | 1.382207
0.2552463 | 10.28859 | 0.002552463 | 10.28859 | 1.382207
0.2552463 | 10.34697 | 0.002552463 | 10.34697 | 1.382207
0.2552463 | 10.40603 | 0.002552463 | 10.40603 | 1.382207
0.2552463 | 10.46588 | 0.002552463 | 10.46588 | 1.382207
0.2702608 | 10.486 | 0.002702608 | 10.486 | 1.757855
0.2702608 | 10.5468 | 0.002702608 | 10.5468 | 1.757855
0.2702608 | 10.60861 | 0.002702608 | 10.60861 | 1.757855
0.2702608 | 10.67131 | 0.002702608 | 10.67131 | 1.757855
0.2702608 | 10.73311 | 0.002702608 | 10.73311 | 1.757855
0.2702608 | 10.79325 | 0.002702608 | 10.79325 | 1.757855
0.2702608 | 10.85107 | 0.002702608 | 10.85107 | 1.757855
0.2717623 | 10.90837 | 0.002717623 | 10.90837 | 1.79542
0.2852753 | 10.92767 | 0.002852753 | 10.92767 | 2.133503
0.2852753 | 10.98585 | 0.002852753 | 10.98585 | 2.133503
0.2852753 | 11.04508 | 0.002852753 | 11.04508 | 2.133503
0.2852753 | 11.10457 | 0.002852753 | 11.10457 | 2.133503
0.2852753 | 11.1651 | 0.002852753 | 11.1651 | 2.133503
0.2852753 | 11.22669 | 0.002852753 | 11.22669 | 2.133503
0.2852753 | 11.28937 | 0.002852753 | 11.28937 | 2.133503
0.2852753 | 11.35332 | 0.002852753 | 11.35332 | 2.133503
0.3002898 | 11.41695 | 0.003002898 | 11.41695 | 2.50915
0.3002898 | 11.48005 | 0.003002898 | 11.48005 | 2.50915
0.3002898 | 11.54119 | 0.003002898 | 11.54119 | 2.50915
0.3002898 | 11.60048 | 0.003002898 | 11.60048 | 2.50915
0.3002898 | 11.65955 | 0.003002898 | 11.65955 | 2.50915
0.3002898 | 11.71862 | 0.003002898 | 11.71862 | 2.50915
0.3002898 | 11.77876 | 0.003002898 | 11.77876 | 2.50915
0.3002898 | 11.83918 | 0.003002898 | 11.83918 | 2.50915
0.3153043 | 11.85938 | 0.003153043 | 11.85938 | 2.884798
0.3153043 | 11.92029 | 0.003153043 | 11.92029 | 2.884798
0.3153043 | 11.9812 | 0.003153043 | 11.9812 | 2.884798
0.3153043 | 12.04372 | 0.003153043 | 12.04372 | 2.884798
0.3153043 | 12.10779 | 0.003153043 | 12.10779 | 2.884798
0.3153043 | 12.17242 | 0.003153043 | 12.17242 | 2.884798
0.3153043 | 12.2363 | 0.003153043 | 12.2363 | 2.884798
0.3153043 | 12.2982 | 0.003153043 | 12.2982 | 2.884798
0.3303188 | 12.31847 | 0.003303188 | 12.31847 | 3.260445
0.3303188 | 12.37854 | 0.003303188 | 12.37854 | 3.260445
0.3303188 | 12.43796 | 0.003303188 | 12.43796 | 3.260445
0.3303188 | 12.49739 | 0.003303188 | 12.49739 | 3.260445
0.3303188 | 12.55696 | 0.003303188 | 12.55696 | 3.260445
0.3303188 | 12.61731 | 0.003303188 | 12.61731 | 3.260445
0.3303188 | 12.67907 | 0.003303188 | 12.67907 | 3.260445
0.3453333 | 12.69967 | 0.003453333 | 12.69967 | 3.636093
0.3453333 | 12.76135 | 0.003453333 | 12.76135 | 3.636093
0.3453333 | 12.82336 | 0.003453333 | 12.82336 | 3.636093
0.3453333 | 12.88525 | 0.003453333 | 12.88525 | 3.636093
0.3453333 | 12.9487 | 0.003453333 | 12.9487 | 3.636093
0.3453333 | 13.01235 | 0.003453333 | 13.01235 | 3.636093
0.3453333 | 13.07498 | 0.003453333 | 13.07498 | 3.636093
0.359597 | 13.11601 | 0.00359597 | 13.11601 | 3.992958
0.3603477 | 13.17588 | 0.003603477 | 13.17588 | 4.01174
0.3603477 | 13.23571 | 0.003603477 | 13.23571 | 4.01174
0.3603477 | 13.29625 | 0.003603477 | 13.29625 | 4.01174
0.3603477 | 13.35766 | 0.003603477 | 13.35766 | 4.01174
0.3603477 | 13.41969 | 0.003603477 | 13.41969 | 4.01174
0.3753622 | 13.46139 | 0.003753622 | 13.46139 | 4.387388
0.3753622 | 13.52341 | 0.003753622 | 13.52341 | 4.387388
0.3753622 | 13.58548 | 0.003753622 | 13.58548 | 4.387388
0.3753622 | 13.64839 | 0.003753622 | 13.64839 | 4.387388
0.3753622 | 13.71144 | 0.003753622 | 13.71144 | 4.387388
0.3753622 | 13.77512 | 0.003753622 | 13.77512 | 4.387388
0.3753622 | 13.8381 | 0.003753622 | 13.8381 | 4.387388
0.3903767 | 13.85896 | 0.003903767 | 13.85896 | 4.763035
0.3903767 | 13.92082 | 0.003903767 | 13.92082 | 4.763035
0.3903767 | 13.98154 | 0.003903767 | 13.98154 | 4.763035
0.3903767 | 14.04194 | 0.003903767 | 14.04194 | 4.763035
0.3903767 | 14.10236 | 0.003903767 | 14.10236 | 4.763035
0.4053912 | 14.12255 | 0.004053912 | 14.12255 | 5.138682
0.4053912 | 14.18282 | 0.004053912 | 14.18282 | 5.138682
0.4053912 | 14.24318 | 0.004053912 | 14.24318 | 5.138682
0.4053912 | 14.30375 | 0.004053912 | 14.30375 | 5.138682
0.4053912 | 14.3656 | 0.004053912 | 14.3656 | 5.138682
0.4053912 | 14.42932 | 0.004053912 | 14.42932 | 5.138682
0.4204057 | 14.47292 | 0.004204057 | 14.47292 | 5.514331
0.4204057 | 14.53892 | 0.004204057 | 14.53892 | 5.514331
0.4204057 | 14.60463 | 0.004204057 | 14.60463 | 5.514331
0.4204057 | 14.66878 | 0.004204057 | 14.66878 | 5.514331
0.4204057 | 14.73158 | 0.004204057 | 14.73158 | 5.514331
0.4204057 | 14.79315 | 0.004204057 | 14.79315 | 5.514331
0.4354202 | 14.83369 | 0.004354202 | 14.83369 | 5.889978
0.4354202 | 14.89483 | 0.004354202 | 14.89483 | 5.889978
0.4354202 | 14.9565 | 0.004354202 | 14.9565 | 5.889978
0.4354202 | 15.01919 | 0.004354202 | 15.01919 | 5.889978
0.4354202 | 15.0826 | 0.004354202 | 15.0826 | 5.889978
0.4504347 | 15.12504 | 0.004504347 | 15.12504 | 6.265625
0.4504347 | 15.1892 | 0.004504347 | 15.1892 | 6.265625
0.4504347 | 15.25464 | 0.004504347 | 15.25464 | 6.265625
0.4504347 | 15.32147 | 0.004504347 | 15.32147 | 6.265625
0.4504347 | 15.38973 | 0.004504347 | 15.38973 | 6.265625
0.4504347 | 15.45706 | 0.004504347 | 15.45706 | 6.265625
0.4654492 | 15.50039 | 0.004654492 | 15.50039 | 6.641273
0.4654492 | 15.56382 | 0.004654492 | 15.56382 | 6.641273
0.4654492 | 15.62602 | 0.004654492 | 15.62602 | 6.641273
0.4654492 | 15.68878 | 0.004654492 | 15.68878 | 6.641273
0.4654492 | 15.75225 | 0.004654492 | 15.75225 | 6.641273
0.4654492 | 15.81549 | 0.004654492 | 15.81549 | 6.641273
0.4804637 | 15.85806 | 0.004804637 | 15.85806 | 7.01692
0.4804637 | 15.92246 | 0.004804637 | 15.92246 | 7.01692
0.4804637 | 15.98745 | 0.004804637 | 15.98745 | 7.01692
0.4804637 | 16.05393 | 0.004804637 | 16.05393 | 7.01692
0.4804637 | 16.1204 | 0.004804637 | 16.1204 | 7.01692
0.493226 | 16.16507 | 0.00493226 | 16.16507 | 7.336221
0.4954781 | 16.23107 | 0.004954781 | 16.23107 | 7.392568
0.4954781 | 16.2951 | 0.004954781 | 16.2951 | 7.392568
0.4954781 | 16.35712 | 0.004954781 | 16.35712 | 7.392568
0.4954781 | 16.41861 | 0.004954781 | 16.41861 | 7.392568
0.4954781 | 16.48013 | 0.004954781 | 16.48013 | 7.392568
0.5104926 | 16.50079 | 0.005104926 | 16.50079 | 7.768215
0.5104926 | 16.56359 | 0.005104926 | 16.56359 | 7.768215
0.5104926 | 16.62678 | 0.005104926 | 16.62678 | 7.768215
0.5104926 | 16.69098 | 0.005104926 | 16.69098 | 7.768215
0.5104926 | 16.75577 | 0.005104926 | 16.75577 | 7.768215
0.5104926 | 16.82087 | 0.005104926 | 16.82087 | 7.768215
0.5255071 | 16.88668 | 0.005255071 | 16.88668 | 8.143862
0.5255071 | 16.95318 | 0.005255071 | 16.95318 | 8.143862
0.5255071 | 17.0191 | 0.005255071 | 17.0191 | 8.143862
0.5255071 | 17.08413 | 0.005255071 | 17.08413 | 8.143862
0.5255071 | 17.1474 | 0.005255071 | 17.1474 | 8.143862
0.5255071 | 17.20959 | 0.005255071 | 17.20959 | 8.143862
0.5255071 | 17.27145 | 0.005255071 | 17.27145 | 8.143862
0.5405216 | 17.29202 | 0.005405216 | 17.29202 | 8.519511
0.5405216 | 17.35399 | 0.005405216 | 17.35399 | 8.519511
0.5405216 | 17.41685 | 0.005405216 | 17.41685 | 8.519511
0.5405216 | 17.48083 | 0.005405216 | 17.48083 | 8.519511
0.5405216 | 17.54582 | 0.005405216 | 17.54582 | 8.519511
0.5405216 | 17.61081 | 0.005405216 | 17.61081 | 8.519511
0.545026 | 17.67568 | 0.00545026 | 17.67568 | 8.632204
0.5555361 | 17.69748 | 0.005555361 | 17.69748 | 8.895158
0.5555361 | 17.76374 | 0.005555361 | 17.76374 | 8.895158
0.5555361 | 17.83064 | 0.005555361 | 17.83064 | 8.895158
0.5555361 | 17.89661 | 0.005555361 | 17.89661 | 8.895158
0.5555361 | 17.96088 | 0.005555361 | 17.96088 | 8.895158
0.5555361 | 18.02368 | 0.005555361 | 18.02368 | 8.895158
0.5705506 | 18.06528 | 0.005705506 | 18.06528 | 9.270805
0.5705506 | 18.12861 | 0.005705506 | 18.12861 | 9.270805
0.5705506 | 18.1928 | 0.005705506 | 18.1928 | 9.270805
0.5705506 | 18.25746 | 0.005705506 | 18.25746 | 9.270805
0.5705506 | 18.3223 | 0.005705506 | 18.3223 | 9.270805
0.5705506 | 18.38775 | 0.005705506 | 18.38775 | 9.270805
0.5855651 | 18.45312 | 0.005855651 | 18.45312 | 9.646453
0.5855651 | 18.51945 | 0.005855651 | 18.51945 | 9.646453
0.5855651 | 18.58675 | 0.005855651 | 18.58675 | 9.646453
0.5855651 | 18.65363 | 0.005855651 | 18.65363 | 9.646453
0.5855651 | 18.72005 | 0.005855651 | 18.72005 | 9.646453
0.5855651 | 18.78518 | 0.005855651 | 18.78518 | 9.646453
0.5855651 | 18.84964 | 0.005855651 | 18.84964 | 9.646453
0.6005796 | 18.89248 | 0.006005796 | 18.89248 | 10.0221
0.6005796 | 18.95621 | 0.006005796 | 18.95621 | 10.0221
0.6005796 | 19.0197 | 0.006005796 | 19.0197 | 10.0221
0.6005796 | 19.083 | 0.006005796 | 19.083 | 10.0221
0.6005796 | 19.14647 | 0.006005796 | 19.14647 | 10.0221
0.6005796 | 19.21088 | 0.006005796 | 19.21088 | 10.0221
0.6155941 | 19.2546 | 0.006155941 | 19.2546 | 10.39775
0.6155941 | 19.32115 | 0.006155941 | 19.32115 | 10.39775
0.6155941 | 19.38892 | 0.006155941 | 19.38892 | 10.39775
0.6155941 | 19.45659 | 0.006155941 | 19.45659 | 10.39775
0.6155941 | 19.52341 | 0.006155941 | 19.52341 | 10.39775
0.6155941 | 19.58854 | 0.006155941 | 19.58854 | 10.39775
0.6306086 | 19.65227 | 0.006306086 | 19.65227 | 10.7734
0.6306086 | 19.7149 | 0.006306086 | 19.7149 | 10.7734
0.6306086 | 19.7775 | 0.006306086 | 19.7775 | 10.7734
0.6306086 | 19.84003 | 0.006306086 | 19.84003 | 10.7734
0.6306086 | 19.9031 | 0.006306086 | 19.9031 | 10.7734
0.6306086 | 19.96718 | 0.006306086 | 19.96718 | 10.7734
0.6433709 | 20.03237 | 0.006433709 | 20.03237 | 11.0927
0.6456231 | 20.09816 | 0.006456231 | 20.09816 | 11.14904
0.6456231 | 20.16519 | 0.006456231 | 20.16519 | 11.14904
0.6456231 | 20.2335 | 0.006456231 | 20.2335 | 11.14904
0.6456231 | 20.30244 | 0.006456231 | 20.30244 | 11.14904
0.6456231 | 20.36938 | 0.006456231 | 20.36938 | 11.14904
0.6606375 | 20.43435 | 0.006606375 | 20.43435 | 11.52469
0.6606375 | 20.49688 | 0.006606375 | 20.49688 | 11.52469
0.6606375 | 20.55922 | 0.006606375 | 20.55922 | 11.52469
0.6606375 | 20.62235 | 0.006606375 | 20.62235 | 11.52469
0.6606375 | 20.68649 | 0.006606375 | 20.68649 | 11.52469
0.6606375 | 20.75146 | 0.006606375 | 20.75146 | 11.52469
0.6606375 | 20.81666 | 0.006606375 | 20.81666 | 11.52469
0.675652 | 20.86049 | 0.00675652 | 20.86049 | 11.90034
0.675652 | 20.92698 | 0.00675652 | 20.92698 | 11.90034
0.675652 | 20.99498 | 0.00675652 | 20.99498 | 11.90034
0.675652 | 21.06313 | 0.00675652 | 21.06313 | 11.90034
0.675652 | 21.13098 | 0.00675652 | 21.13098 | 11.90034
0.675652 | 21.19699 | 0.00675652 | 21.19699 | 11.90034
0.6906665 | 21.26103 | 0.006906665 | 21.26103 | 12.27599
0.6906665 | 21.32417 | 0.006906665 | 21.32417 | 12.27599
0.6906665 | 21.38706 | 0.006906665 | 21.38706 | 12.27599
0.6906665 | 21.45035 | 0.006906665 | 21.45035 | 12.27599
0.6906665 | 21.51456 | 0.006906665 | 21.51456 | 12.27599
0.6906665 | 21.57942 | 0.006906665 | 21.57942 | 12.27599
0.6906665 | 21.64491 | 0.006906665 | 21.64491 | 12.27599
0.7034288 | 21.6671 | 0.007034288 | 21.6671 | 12.59529
0.705681 | 21.73378 | 0.00705681 | 21.73378 | 12.65163
0.705681 | 21.80108 | 0.00705681 | 21.80108 | 12.65163
0.705681 | 21.86898 | 0.00705681 | 21.86898 | 12.65163
0.705681 | 21.93671 | 0.00705681 | 21.93671 | 12.65163
0.705681 | 22.00351 | 0.00705681 | 22.00351 | 12.65163
0.705681 | 22.06871 | 0.00705681 | 22.06871 | 12.65163
0.7206955 | 22.11145 | 0.007206955 | 22.11145 | 13.02728
0.7206955 | 22.17491 | 0.007206955 | 22.17491 | 13.02728
0.7206955 | 22.2379 | 0.007206955 | 22.2379 | 13.02728
0.7206955 | 22.3013 | 0.007206955 | 22.3013 | 13.02728
0.7206955 | 22.36531 | 0.007206955 | 22.36531 | 13.02728
0.7206955 | 22.4305 | 0.007206955 | 22.4305 | 13.02728
0.7334578 | 22.45258 | 0.007334578 | 22.45258 | 13.34658
0.73571 | 22.51864 | 0.0073571 | 22.51864 | 13.40293
0.73571 | 22.58497 | 0.0073571 | 22.58497 | 13.40293
0.73571 | 22.65206 | 0.0073571 | 22.65206 | 13.40293
0.73571 | 22.71967 | 0.0073571 | 22.71967 | 13.40293
0.73571 | 22.78816 | 0.0073571 | 22.78816 | 13.40293
0.73571 | 22.85595 | 0.0073571 | 22.85595 | 13.40293
0.7507244 | 22.90021 | 0.007507244 | 22.90021 | 13.77858
0.7507244 | 22.96511 | 0.007507244 | 22.96511 | 13.77858
0.7507244 | 23.02901 | 0.007507244 | 23.02901 | 13.77858
0.7507244 | 23.09294 | 0.007507244 | 23.09294 | 13.77858
0.7507244 | 23.15781 | 0.007507244 | 23.15781 | 13.77858
0.7507244 | 23.22264 | 0.007507244 | 23.22264 | 13.77858
0.7657389 | 23.28812 | 0.007657389 | 23.28812 | 14.15422
0.7657389 | 23.35443 | 0.007657389 | 23.35443 | 14.15422
0.7657389 | 23.42076 | 0.007657389 | 23.42076 | 14.15422
0.7657389 | 23.4881 | 0.007657389 | 23.4881 | 14.15422
0.7657389 | 23.55526 | 0.007657389 | 23.55526 | 14.15422
0.7657389 | 23.62265 | 0.007657389 | 23.62265 | 14.15422
0.7807534 | 23.66707 | 0.007807534 | 23.66707 | 14.52987
0.7807534 | 23.733 | 0.007807534 | 23.733 | 14.52987
0.7807534 | 23.79802 | 0.007807534 | 23.79802 | 14.52987
0.7807534 | 23.8628 | 0.007807534 | 23.8628 | 14.52987
0.7807534 | 23.92722 | 0.007807534 | 23.92722 | 14.52987
0.7807534 | 23.99199 | 0.007807534 | 23.99199 | 14.52987
0.7957679 | 24.05731 | 0.007957679 | 24.05731 | 14.90552
0.7957679 | 24.12267 | 0.007957679 | 24.12267 | 14.90552
0.7957679 | 24.18764 | 0.007957679 | 24.18764 | 14.90552
0.7957679 | 24.25207 | 0.007957679 | 24.25207 | 14.90552
0.7957679 | 24.31851 | 0.007957679 | 24.31851 | 14.90552
0.7957679 | 24.38583 | 0.007957679 | 24.38583 | 14.90552
0.8107824 | 24.43176 | 0.008107824 | 24.43176 | 15.28116
0.8107824 | 24.49981 | 0.008107824 | 24.49981 | 15.28116
0.8107824 | 24.56684 | 0.008107824 | 24.56684 | 15.28116
0.8107824 | 24.63271 | 0.008107824 | 24.63271 | 15.28116
0.8107824 | 24.69738 | 0.008107824 | 24.69738 | 15.28116
0.8107824 | 24.76143 | 0.008107824 | 24.76143 | 15.28116
0.8107824 | 24.82483 | 0.008107824 | 24.82483 | 15.28116
0.8257969 | 24.86702 | 0.008257969 | 24.86702 | 15.65681
0.8257969 | 24.93108 | 0.008257969 | 24.93108 | 15.65681
0.8257969 | 24.99623 | 0.008257969 | 24.99623 | 15.65681
0.8257969 | 25.06222 | 0.008257969 | 25.06222 | 15.65681
0.8257969 | 25.12905 | 0.008257969 | 25.12905 | 15.65681
0.8257969 | 25.19647 | 0.008257969 | 25.19647 | 15.65681
0.8370578 | 25.24208 | 0.008370578 | 25.24208 | 15.93855
0.8408114 | 25.31058 | 0.008408114 | 25.31058 | 16.03246
0.8408114 | 25.37852 | 0.008408114 | 25.37852 | 16.03246
0.8408114 | 25.44457 | 0.008408114 | 25.44457 | 16.03246
0.8408114 | 25.50823 | 0.008408114 | 25.50823 | 16.03246
0.8408114 | 25.57199 | 0.008408114 | 25.57199 | 16.03246
0.8408114 | 25.63584 | 0.008408114 | 25.63584 | 16.03246
0.8558259 | 25.67923 | 0.008558259 | 25.67923 | 16.40811
0.8558259 | 25.74479 | 0.008558259 | 25.74479 | 16.40811
0.8558259 | 25.81022 | 0.008558259 | 25.81022 | 16.40811
0.8558259 | 25.87638 | 0.008558259 | 25.87638 | 16.40811
0.8558259 | 25.94361 | 0.008558259 | 25.94361 | 16.40811
0.8558259 | 26.01283 | 0.008558259 | 26.01283 | 16.40811
0.8558259 | 26.08259 | 0.008558259 | 26.08259 | 16.40811
0.8708404 | 26.12934 | 0.008708404 | 26.12934 | 16.78376
0.8708404 | 26.19771 | 0.008708404 | 26.19771 | 16.78376
0.8708404 | 26.26379 | 0.008708404 | 26.26379 | 16.78376
0.8708404 | 26.32817 | 0.008708404 | 26.32817 | 16.78376
0.8708404 | 26.39136 | 0.008708404 | 26.39136 | 16.78376
0.8708404 | 26.4542 | 0.008708404 | 26.4542 | 16.78376
0.8858549 | 26.51776 | 0.008858549 | 26.51776 | 17.1594
0.8858549 | 26.583 | 0.008858549 | 26.583 | 17.1594
0.8858549 | 26.64942 | 0.008858549 | 26.64942 | 17.1594
0.8858549 | 26.71668 | 0.008858549 | 26.71668 | 17.1594
0.8858549 | 26.78468 | 0.008858549 | 26.78468 | 17.1594
0.8858549 | 26.85334 | 0.008858549 | 26.85334 | 17.1594
0.8993679 | 26.89973 | 0.008993679 | 26.89973 | 17.49749
0.9008694 | 26.96879 | 0.009008694 | 26.96879 | 17.53505
0.9008694 | 27.03635 | 0.009008694 | 27.03635 | 17.53505
0.9008694 | 27.10197 | 0.009008694 | 27.10197 | 17.53505
0.9008694 | 27.16598 | 0.009008694 | 27.16598 | 17.53505
0.9008694 | 27.22965 | 0.009008694 | 27.22965 | 17.53505
0.9158839 | 27.27232 | 0.009158839 | 27.27232 | 17.9107
0.9158839 | 27.33622 | 0.009158839 | 27.33622 | 17.9107
0.9158839 | 27.4009 | 0.009158839 | 27.4009 | 17.9107
0.9158839 | 27.46583 | 0.009158839 | 27.46583 | 17.9107
0.9158839 | 27.53151 | 0.009158839 | 27.53151 | 17.9107
0.9158839 | 27.59761 | 0.009158839 | 27.59761 | 17.9107
0.9158839 | 27.66487 | 0.009158839 | 27.66487 | 17.9107
0.9308983 | 27.68756 | 0.009308983 | 27.68756 | 18.28635
0.9308983 | 27.75646 | 0.009308983 | 27.75646 | 18.28635
0.9308983 | 27.82567 | 0.009308983 | 27.82567 | 18.28635
0.9308983 | 27.89354 | 0.009308983 | 27.89354 | 18.28635
0.9308983 | 27.95934 | 0.009308983 | 27.95934 | 18.28635
0.9308983 | 28.02304 | 0.009308983 | 28.02304 | 18.28635
0.9459128 | 28.08665 | 0.009459128 | 28.08665 | 18.66199
0.9459128 | 28.15039 | 0.009459128 | 28.15039 | 18.66199
0.9459128 | 28.21494 | 0.009459128 | 28.21494 | 18.66199
0.9459128 | 28.27975 | 0.009459128 | 28.27975 | 18.66199
0.9459128 | 28.34509 | 0.009459128 | 28.34509 | 18.66199
0.9459128 | 28.41035 | 0.009459128 | 28.41035 | 18.66199
0.9459128 | 28.47672 | 0.009459128 | 28.47672 | 18.66199
0.9609273 | 28.5215 | 0.009609273 | 28.5215 | 19.03764
0.9609273 | 28.58944 | 0.009609273 | 28.58944 | 19.03764
0.9609273 | 28.65813 | 0.009609273 | 28.65813 | 19.03764
0.9609273 | 28.72552 | 0.009609273 | 28.72552 | 19.03764
0.9609273 | 28.79112 | 0.009609273 | 28.79112 | 19.03764
0.9609273 | 28.85495 | 0.009609273 | 28.85495 | 19.03764
0.9759418 | 28.91754 | 0.009759418 | 28.91754 | 19.41329
0.9759418 | 28.98037 | 0.009759418 | 28.98037 | 19.41329
0.9759418 | 29.04396 | 0.009759418 | 29.04396 | 19.41329
0.9759418 | 29.10827 | 0.009759418 | 29.10827 | 19.41329
0.9759418 | 29.1736 | 0.009759418 | 29.1736 | 19.41329
0.9759418 | 29.23957 | 0.009759418 | 29.23957 | 19.41329
0.9759418 | 29.30673 | 0.009759418 | 29.30673 | 19.41329
0.9909563 | 29.32964 | 0.009909563 | 29.32964 | 19.78894
0.9909563 | 29.39934 | 0.009909563 | 29.39934 | 19.78894
0.9909563 | 29.46939 | 0.009909563 | 29.46939 | 19.78894
0.9909563 | 29.53844 | 0.009909563 | 29.53844 | 19.78894
0.9909563 | 29.6053 | 0.009909563 | 29.6053 | 19.78894
1.000716 | 29.67094 | 0.01000716 | 29.67094 | 20.03311
1.005971 | 29.73525 | 0.01005971 | 29.73525 | 20.16458
1.005971 | 29.79894 | 0.01005971 | 29.79894 | 20.16458
1.005971 | 29.86271 | 0.01005971 | 29.86271 | 20.16458
1.005971 | 29.92681 | 0.01005971 | 29.92681 | 20.16458
1.005971 | 29.9927 | 0.01005971 | 29.9927 | 20.16458
1.020985 | 30.05922 | 0.01020985 | 30.05922 | 20.54023
1.020985 | 30.1269 | 0.01020985 | 30.1269 | 20.54023
1.020985 | 30.19598 | 0.01020985 | 30.19598 | 20.54023
1.020985 | 30.26624 | 0.01020985 | 30.26624 | 20.54023
1.020985 | 30.33674 | 0.01020985 | 30.33674 | 20.54023
1.036 | 30.40522 | 0.01036 | 30.40522 | 20.91588
1.036 | 30.47044 | 0.01036 | 30.47044 | 20.91588
1.036 | 30.53458 | 0.01036 | 30.53458 | 20.91588
1.036 | 30.59806 | 0.01036 | 30.59806 | 20.91588
1.036 | 30.66243 | 0.01036 | 30.66243 | 20.91588
1.036 | 30.72707 | 0.01036 | 30.72707 | 20.91588
1.051014 | 30.74865 | 0.01051014 | 30.74865 | 21.29152
1.051014 | 30.81416 | 0.01051014 | 30.81416 | 21.29152
1.051014 | 30.8812 | 0.01051014 | 30.8812 | 21.29152
1.051014 | 30.94909 | 0.01051014 | 30.94909 | 21.29152
1.051014 | 31.01828 | 0.01051014 | 31.01828 | 21.29152
1.051014 | 31.08766 | 0.01051014 | 31.08766 | 21.29152
1.066029 | 31.13377 | 0.01066029 | 31.13377 | 21.66717
1.066029 | 31.20164 | 0.01066029 | 31.20164 | 21.66717
1.066029 | 31.26786 | 0.01066029 | 31.26786 | 21.66717
1.066029 | 31.33175 | 0.01066029 | 31.33175 | 21.66717
1.066029 | 31.3949 | 0.01066029 | 31.3949 | 21.66717
1.066029 | 31.45787 | 0.01066029 | 31.45787 | 21.66717
1.081043 | 31.47906 | 0.01081043 | 31.47906 | 22.04282
1.081043 | 31.54342 | 0.01081043 | 31.54342 | 22.04282
1.081043 | 31.60847 | 0.01081043 | 31.60847 | 22.04282
1.081043 | 31.67442 | 0.01081043 | 31.67442 | 22.04282
1.081043 | 31.74126 | 0.01081043 | 31.74126 | 22.04282
1.081043 | 31.80858 | 0.01081043 | 31.80858 | 22.04282
1.096058 | 31.83144 | 0.01096058 | 31.83144 | 22.41847
1.096058 | 31.89996 | 0.01096058 | 31.89996 | 22.41847
1.096058 | 31.96815 | 0.01096058 | 31.96815 | 22.41847
1.096058 | 32.03576 | 0.01096058 | 32.03576 | 22.41847
1.096058 | 32.10134 | 0.01096058 | 32.10134 | 22.41847
1.111072 | 32.14393 | 0.01111072 | 32.14393 | 22.79412
1.111072 | 32.20728 | 0.01111072 | 32.20728 | 22.79412
1.111072 | 32.27045 | 0.01111072 | 32.27045 | 22.79412
1.111072 | 32.33447 | 0.01111072 | 32.33447 | 22.79412
1.111072 | 32.39955 | 0.01111072 | 32.39955 | 22.79412
1.111072 | 32.46534 | 0.01111072 | 32.46534 | 22.79412
1.126087 | 32.48729 | 0.01126087 | 32.48729 | 23.16976
1.126087 | 32.55366 | 0.01126087 | 32.55366 | 23.16976
1.126087 | 32.61961 | 0.01126087 | 32.61961 | 23.16976
1.126087 | 32.68622 | 0.01126087 | 32.68622 | 23.16976
1.126087 | 32.75367 | 0.01126087 | 32.75367 | 23.16976
1.126087 | 32.82191 | 0.01126087 | 32.82191 | 23.16976
1.141101 | 32.8448 | 0.01141101 | 32.8448 | 23.54541
1.141101 | 32.91229 | 0.01141101 | 32.91229 | 23.54541
1.141101 | 32.97819 | 0.01141101 | 32.97819 | 23.54541
1.141101 | 33.04302 | 0.01141101 | 33.04302 | 23.54541
1.141101 | 33.1072 | 0.01141101 | 33.1072 | 23.54541
1.141101 | 33.17295 | 0.01141101 | 33.17295 | 23.54541
1.156116 | 33.19498 | 0.01156116 | 33.19498 | 23.92106
1.156116 | 33.26042 | 0.01156116 | 33.26042 | 23.92106
1.156116 | 33.32606 | 0.01156116 | 33.32606 | 23.92106
1.156116 | 33.39103 | 0.01156116 | 33.39103 | 23.92106
1.156116 | 33.45653 | 0.01156116 | 33.45653 | 23.92106
1.156116 | 33.52355 | 0.01156116 | 33.52355 | 23.92106
1.156116 | 33.59185 | 0.01156116 | 33.59185 | 23.92106
1.17113 | 33.61487 | 0.0117113 | 33.61487 | 24.29671
1.17113 | 33.68379 | 0.0117113 | 33.68379 | 24.29671
1.17113 | 33.7513 | 0.0117113 | 33.7513 | 24.29671
1.17113 | 33.81639 | 0.0117113 | 33.81639 | 24.29671
1.17113 | 33.88026 | 0.0117113 | 33.88026 | 24.29671
1.186145 | 33.94312 | 0.01186145 | 33.94312 | 24.67235
1.186145 | 34.00676 | 0.01186145 | 34.00676 | 24.67235
1.186145 | 34.07109 | 0.01186145 | 34.07109 | 24.67235
1.186145 | 34.1359 | 0.01186145 | 34.1359 | 24.67235
1.186145 | 34.20125 | 0.01186145 | 34.20125 | 24.67235
1.186145 | 34.26656 | 0.01186145 | 34.26656 | 24.67235
1.201159 | 34.28865 | 0.01201159 | 34.28865 | 25.048
1.201159 | 34.35564 | 0.01201159 | 34.35564 | 25.048
1.201159 | 34.42357 | 0.01201159 | 34.42357 | 25.048
1.201159 | 34.49167 | 0.01201159 | 34.49167 | 25.048
1.201159 | 34.55859375 | 0.01201159 | 34.55859375 | 25.048
1.201159 | 34.62407 | 0.01201159 | 34.62407 | 25.048
1.201159 | 34.68854 | 0.01201159 | 34.68854 | 25.048
1.216174 | 34.73081 | 0.01216174 | 34.73081 | 25.42365
1.216174 | 34.7939 | 0.01216174 | 34.7939 | 25.42365
1.216174 | 34.85671 | 0.01216174 | 34.85671 | 25.42365
1.216174 | 34.91972 | 0.01216174 | 34.91972 | 25.42365
1.216174 | 34.98341 | 0.01216174 | 34.98341 | 25.42365
1.216174 | 35.04816 | 0.01216174 | 35.04816 | 25.42365
1.231188 | 35.09171 | 0.01231188 | 35.09171 | 25.7993
1.231188 | 35.15783 | 0.01231188 | 35.15783 | 25.7993
1.231188 | 35.22529 | 0.01231188 | 35.22529 | 25.7993
1.231188 | 35.29412 | 0.01231188 | 35.29412 | 25.7993
1.231188 | 35.36232 | 0.01231188 | 35.36232 | 25.7993
1.231188 | 35.42862 | 0.01231188 | 35.42862 | 25.7993
1.246203 | 35.45012 | 0.01246203 | 35.45012 | 26.17494
1.246203 | 35.51262 | 0.01246203 | 35.51262 | 26.17494
1.246203 | 35.57447 | 0.01246203 | 35.57447 | 26.17494
1.246203 | 35.63686 | 0.01246203 | 35.63686 | 26.17494
1.246203 | 35.69967 | 0.01246203 | 35.69967 | 26.17494
1.246203 | 35.76389 | 0.01246203 | 35.76389 | 26.17494
1.246203 | 35.8283 | 0.01246203 | 35.8283 | 26.17494
1.261217 | 35.87213 | 0.01261217 | 35.87213 | 26.55059
1.261217 | 35.93837 | 0.01261217 | 35.93837 | 26.55059
1.261217 | 36.00488 | 0.01261217 | 36.00488 | 26.55059
1.261217 | 36.07183 | 0.01261217 | 36.07183 | 26.55059
1.266472 | 36.13877 | 0.01266472 | 36.13877 | 26.68207
1.276232 | 36.20514 | 0.01276232 | 36.20514 | 26.92624
1.276232 | 36.26999 | 0.01276232 | 36.26999 | 26.92624
1.276232 | 36.33301 | 0.01276232 | 36.33301 | 26.92624
1.276232 | 36.39476 | 0.01276232 | 36.39476 | 26.92624
1.276232 | 36.45703 | 0.01276232 | 36.45703 | 26.92624
1.276232 | 36.51995 | 0.01276232 | 36.51995 | 26.92624
1.291246 | 36.56245 | 0.01291246 | 36.56245 | 27.30189
1.291246 | 36.62682 | 0.01291246 | 36.62682 | 27.30189
1.291246 | 36.69178 | 0.01291246 | 36.69178 | 27.30189
1.291246 | 36.75741 | 0.01291246 | 36.75741 | 27.30189
1.291246 | 36.8239 | 0.01291246 | 36.8239 | 27.30189
1.306261 | 36.86864 | 0.01306261 | 36.86864 | 27.67753
1.306261 | 36.93609 | 0.01306261 | 36.93609 | 27.67753
1.306261 | 37.00231 | 0.01306261 | 37.00231 | 27.67753
1.306261 | 37.06704 | 0.01306261 | 37.06704 | 27.67753
1.306261 | 37.12983 | 0.01306261 | 37.12983 | 27.67753
1.321275 | 37.19144 | 0.01321275 | 37.19144 | 28.05318
1.321275 | 37.25297 | 0.01321275 | 37.25297 | 28.05318
1.321275 | 37.31494 | 0.01321275 | 37.31494 | 28.05318
1.321275 | 37.37757 | 0.01321275 | 37.37757 | 28.05318
1.321275 | 37.44118 | 0.01321275 | 37.44118 | 28.05318
1.321275 | 37.50574 | 0.01321275 | 37.50574 | 28.05318
1.336289 | 37.52737 | 0.01336289 | 37.52737 | 28.42883
1.336289 | 37.59308 | 0.01336289 | 37.59308 | 28.42883
1.336289 | 37.65975 | 0.01336289 | 37.65975 | 28.42883
1.336289 | 37.72661 | 0.01336289 | 37.72661 | 28.42883
1.336289 | 37.79395 | 0.01336289 | 37.79395 | 28.42883
1.351304 | 37.86036 | 0.01351304 | 37.86036 | 28.80448
1.351304 | 37.92511 | 0.01351304 | 37.92511 | 28.80448
1.351304 | 37.98865 | 0.01351304 | 37.98865 | 28.80448
1.351304 | 38.05164 | 0.01351304 | 38.05164 | 28.80448
1.351304 | 38.11532 | 0.01351304 | 38.11532 | 28.80448
1.366318 | 38.15806 | 0.01366318 | 38.15806 | 29.18012
1.366318 | 38.22186 | 0.01366318 | 38.22186 | 29.18012
1.366318 | 38.28518 | 0.01366318 | 38.28518 | 29.18012
1.366318 | 38.34849 | 0.01366318 | 38.34849 | 29.18012
1.371574 | 38.41208 | 0.01371574 | 38.41208 | 29.3116
1.381333 | 38.47721 | 0.01381333 | 38.47721 | 29.55577
1.381333 | 38.543 | 0.01381333 | 38.543 | 29.55577
1.381333 | 38.60939 | 0.01381333 | 38.60939 | 29.55577
1.381333 | 38.67505 | 0.01381333 | 38.67505 | 29.55577
1.396347 | 38.73972 | 0.01396347 | 38.73972 | 29.93142
1.396347 | 38.80375 | 0.01396347 | 38.80375 | 29.93142
1.396347 | 38.86714 | 0.01396347 | 38.86714 | 29.93142
1.396347 | 38.93023 | 0.01396347 | 38.93023 | 29.93142
1.396347 | 38.9927 | 0.01396347 | 38.9927 | 29.93142
1.411362 | 39.05395 | 0.01411362 | 39.05395 | 30.30707
1.411362 | 39.11551 | 0.01411362 | 39.11551 | 30.30707
1.411362 | 39.17757 | 0.01411362 | 39.17757 | 30.30707
1.411362 | 39.24085 | 0.01411362 | 39.24085 | 30.30707
1.411362 | 39.30627 | 0.01411362 | 39.30627 | 30.30707
1.426377 | 39.37229 | 0.01426377 | 39.37229 | 30.68271
1.426377 | 39.43935 | 0.01426377 | 39.43935 | 30.68271
1.426377 | 39.50537 | 0.01426377 | 39.50537 | 30.68271
1.426377 | 39.5694 | 0.01426377 | 39.5694 | 30.68271
1.426377 | 39.63142 | 0.01426377 | 39.63142 | 30.68271
1.441391 | 39.69224 | 0.01441391 | 39.69224 | 31.05836
1.441391 | 39.75303 | 0.01441391 | 39.75303 | 31.05836
1.441391 | 39.81445 | 0.01441391 | 39.81445 | 31.05836
1.441391 | 39.87702 | 0.01441391 | 39.87702 | 31.05836
1.441391 | 39.94048 | 0.01441391 | 39.94048 | 31.05836
1.441391 | 40.00424 | 0.01441391 | 40.00424 | 31.05836
1.456406 | 40.02573 | 0.01456406 | 40.02573 | 31.43401
1.456406 | 40.09107 | 0.01456406 | 40.09107 | 31.43401
1.456406 | 40.15744 | 0.01456406 | 40.15744 | 31.43401
1.456406 | 40.22513 | 0.01456406 | 40.22513 | 31.43401
1.456406 | 40.2913 | 0.01456406 | 40.2913 | 31.43401
1.47142 | 40.31275 | 0.0147142 | 40.31275 | 31.80966
1.47142 | 40.37556 | 0.0147142 | 40.37556 | 31.80966
1.47142 | 40.43616 | 0.0147142 | 40.43616 | 31.80966
1.47142 | 40.49587 | 0.0147142 | 40.49587 | 31.80966
1.47142 | 40.55642 | 0.0147142 | 40.55642 | 31.80966
1.486434 | 40.5971 | 0.01486434 | 40.5971 | 32.1853
1.486434 | 40.65879 | 0.01486434 | 40.65879 | 32.1853
1.486434 | 40.7224 | 0.01486434 | 40.7224 | 32.1853
1.486434 | 40.78698 | 0.01486434 | 40.78698 | 32.1853
1.486434 | 40.85262 | 0.01486434 | 40.85262 | 32.1853
1.493942 | 40.91943 | 0.01493942 | 40.91943 | 32.37313
1.501449 | 40.98661 | 0.01501449 | 40.98661 | 32.56095
1.501449 | 41.05319 | 0.01501449 | 41.05319 | 32.56095
1.501449 | 41.11803 | 0.01501449 | 41.11803 | 32.56095
1.501449 | 41.18004 | 0.01501449 | 41.18004 | 32.56095
1.501449 | 41.24033 | 0.01501449 | 41.24033 | 32.56095
1.516463 | 41.30073 | 0.01516463 | 41.30073 | 32.9366
1.516463 | 41.36179 | 0.01516463 | 41.36179 | 32.9366
1.516463 | 41.42399 | 0.01516463 | 41.42399 | 32.9366
1.516463 | 41.48661 | 0.01516463 | 41.48661 | 32.9366
1.516463 | 41.55015 | 0.01516463 | 41.55015 | 32.9366
1.516463 | 41.61472 | 0.01516463 | 41.61472 | 32.9366
1.531478 | 41.68043 | 0.01531478 | 41.68043 | 33.31224
1.531478 | 41.74733 | 0.01531478 | 41.74733 | 33.31224
1.531478 | 41.81426 | 0.01531478 | 41.81426 | 33.31224
1.531478 | 41.87974 | 0.01531478 | 41.87974 | 33.31224
1.531478 | 41.94285 | 0.01531478 | 41.94285 | 33.31224
1.531478 | 42.0039 | 0.01531478 | 42.0039 | 33.31224
1.531478 | 42.0646 | 0.01531478 | 42.0646 | 33.31224
1.531478 | 42.12522 | 0.01531478 | 42.12522 | 33.31224
1.546492 | 42.18586 | 0.01546492 | 42.18586 | 33.68789
1.546492 | 42.24729 | 0.01546492 | 42.24729 | 33.68789
1.546492 | 42.30909 | 0.01546492 | 42.30909 | 33.68789
1.546492 | 42.37165 | 0.01546492 | 42.37165 | 33.68789
1.546492 | 42.43485 | 0.01546492 | 42.43485 | 33.68789
1.546492 | 42.49896 | 0.01546492 | 42.49896 | 33.68789
1.546492 | 42.56407 | 0.01546492 | 42.56407 | 33.68789
1.546492 | 42.62945 | 0.01546492 | 42.62945 | 33.68789
1.561507 | 42.67194 | 0.01561507 | 42.67194 | 34.06354
1.561507 | 42.73456 | 0.01561507 | 42.73456 | 34.06354
1.561507 | 42.79504 | 0.01561507 | 42.79504 | 34.06354
1.561507 | 42.8544 | 0.01561507 | 42.8544 | 34.06354
1.561507 | 42.91425 | 0.01561507 | 42.91425 | 34.06354
1.561507 | 42.97474 | 0.01561507 | 42.97474 | 34.06354
1.561507 | 43.03573 | 0.01561507 | 43.03573 | 34.06354
1.561507 | 43.09737 | 0.01561507 | 43.09737 | 34.06354
1.576521 | 43.15897 | 0.01576521 | 43.15897 | 34.43919
1.576521 | 43.22091 | 0.01576521 | 43.22091 | 34.43919
1.576521 | 43.28318 | 0.01576521 | 43.28318 | 34.43919
1.576521 | 43.34583 | 0.01576521 | 43.34583 | 34.43919
1.576521 | 43.4086 | 0.01576521 | 43.4086 | 34.43919
1.576521 | 43.47025 | 0.01576521 | 43.47025 | 34.43919
1.576521 | 43.53108 | 0.01576521 | 43.53108 | 34.43919
1.576521 | 43.59077 | 0.01576521 | 43.59077 | 34.43919
1.591536 | 43.61042 | 0.01591536 | 43.61042 | 34.81483
1.591536 | 43.66949 | 0.01591536 | 43.66949 | 34.81483
1.591536 | 43.72831 | 0.01591536 | 43.72831 | 34.81483
1.591536 | 43.78759 | 0.01591536 | 43.78759 | 34.81483
1.591536 | 43.84758 | 0.01591536 | 43.84758 | 34.81483
1.591536 | 43.90838 | 0.01591536 | 43.90838 | 34.81483
1.591536 | 43.9705 | 0.01591536 | 43.9705 | 34.81483
1.591536 | 44.03431 | 0.01591536 | 44.03431 | 34.81483
1.60655 | 44.05578 | 0.0160655 | 44.05578 | 35.19048
1.60655 | 44.12108 | 0.0160655 | 44.12108 | 35.19048
1.60655 | 44.18574 | 0.0160655 | 44.18574 | 35.19048
1.60655 | 44.24928 | 0.0160655 | 44.24928 | 35.19048
1.60655 | 44.31094 | 0.0160655 | 44.31094 | 35.19048
1.60655 | 44.37097 | 0.0160655 | 44.37097 | 35.19048
1.621565 | 44.42958 | 0.01621565 | 44.42958 | 35.56613
1.621565 | 44.48795 | 0.01621565 | 44.48795 | 35.56613
1.621565 | 44.54615 | 0.01621565 | 44.54615 | 35.56613
1.621565 | 44.60519 | 0.01621565 | 44.60519 | 35.56613
1.621565 | 44.66526 | 0.01621565 | 44.66526 | 35.56613
1.621565 | 44.72695 | 0.01621565 | 44.72695 | 35.56613
1.636579 | 44.78951 | 0.01636579 | 44.78951 | 35.94178
1.636579 | 44.85369 | 0.01636579 | 44.85369 | 35.94178
1.636579 | 44.91904 | 0.01636579 | 44.91904 | 35.94178
1.636579 | 44.98478 | 0.01636579 | 44.98478 | 35.94178
1.636579 | 45.04887 | 0.01636579 | 45.04887 | 35.94178
1.636579 | 45.10994 | 0.01636579 | 45.10994 | 35.94178
1.651594 | 45.16938 | 0.01651594 | 45.16938 | 36.31743
1.651594 | 45.22823 | 0.01651594 | 45.22823 | 36.31743
1.651594 | 45.28745 | 0.01651594 | 45.28745 | 36.31743
1.651594 | 45.34684 | 0.01651594 | 45.34684 | 36.31743
1.651594 | 45.4066 | 0.01651594 | 45.4066 | 36.31743
1.651594 | 45.46678 | 0.01651594 | 45.46678 | 36.31743
1.651594 | 45.52821 | 0.01651594 | 45.52821 | 36.31743
1.666608 | 45.5904 | 0.01666608 | 45.5904 | 36.69307
1.666608 | 45.65395 | 0.01666608 | 45.65395 | 36.69307
1.666608 | 45.71768 | 0.01666608 | 45.71768 | 36.69307
1.666608 | 45.78048 | 0.01666608 | 45.78048 | 36.69307
1.666608 | 45.84077 | 0.01666608 | 45.84077 | 36.69307
1.666608 | 45.89936 | 0.01666608 | 45.89936 | 36.69307
1.681623 | 45.95664 | 0.01681623 | 45.95664 | 37.06872
1.681623 | 46.01397 | 0.01681623 | 46.01397 | 37.06872
1.681623 | 46.07203 | 0.01681623 | 46.07203 | 37.06872
1.681623 | 46.13121 | 0.01681623 | 46.13121 | 37.06872
1.681623 | 46.19137 | 0.01681623 | 46.19137 | 37.06872
1.681623 | 46.25199 | 0.01681623 | 46.25199 | 37.06872
1.696637 | 46.29254 | 0.01696637 | 46.29254 | 37.44437
1.696637 | 46.35412 | 0.01696637 | 46.35412 | 37.44437
1.696637 | 46.41629 | 0.01696637 | 46.41629 | 37.44437
1.696637 | 46.47862 | 0.01696637 | 46.47862 | 37.44437
1.696637 | 46.53989 | 0.01696637 | 46.53989 | 37.44437
1.696637 | 46.5993 | 0.01696637 | 46.5993 | 37.44437
1.711652 | 46.65742 | 0.01711652 | 46.65742 | 37.82002
1.711652 | 46.71475 | 0.01711652 | 46.71475 | 37.82002
1.711652 | 46.77202 | 0.01711652 | 46.77202 | 37.82002
1.711652 | 46.82948 | 0.01711652 | 46.82948 | 37.82002
1.711652 | 46.88757 | 0.01711652 | 46.88757 | 37.82002
1.711652 | 46.94631 | 0.01711652 | 46.94631 | 37.82002
1.711652 | 47.00557 | 0.01711652 | 47.00557 | 37.82002
1.726666 | 47.04494 | 0.01726666 | 47.04494 | 38.19566
1.726666 | 47.10459 | 0.01726666 | 47.10459 | 38.19566
1.726666 | 47.16514 | 0.01726666 | 47.16514 | 38.19566
1.726666 | 47.2263 | 0.01726666 | 47.2263 | 38.19566
1.726666 | 47.287 | 0.01726666 | 47.287 | 38.19566
1.726666 | 47.34647 | 0.01726666 | 47.34647 | 38.19566
1.741681 | 47.38497 | 0.01741681 | 47.38497 | 38.57131
1.741681 | 47.4419 | 0.01741681 | 47.4419 | 38.57131
1.741681 | 47.49896 | 0.01741681 | 47.49896 | 38.57131
1.741681 | 47.55648 | 0.01741681 | 47.55648 | 38.57131
1.741681 | 47.61442 | 0.01741681 | 47.61442 | 38.57131
1.756695 | 47.67261 | 0.01756695 | 47.67261 | 38.94696
1.756695 | 47.73077 | 0.01756695 | 47.73077 | 38.94696
1.756695 | 47.78886 | 0.01756695 | 47.78886 | 38.94696
1.756695 | 47.84692 | 0.01756695 | 47.84692 | 38.94696
1.756695 | 47.90519 | 0.01756695 | 47.90519 | 38.94696
1.756695 | 47.96437 | 0.01756695 | 47.96437 | 38.94696
1.756695 | 48.02446 | 0.01756695 | 48.02446 | 38.94696
1.756695 | 48.08326 | 0.01756695 | 48.08326 | 38.94696
1.756695 | 48.14053 | 0.01756695 | 48.14053 | 38.94696
1.77171 | 48.15913 | 0.0177171 | 48.15913 | 39.32261
1.77171 | 48.23287 | 0.0177171 | 48.23287 | 39.32261
1.77171 | 48.30689 | 0.0177171 | 48.30689 | 39.32261
1.77171 | 48.36366 | 0.0177171 | 48.36366 | 39.32261
1.77171 | 48.42046 | 0.0177171 | 48.42046 | 39.32261
1.786724 | 48.45923 | 0.01786724 | 48.45923 | 39.69825
1.786724 | 48.51704 | 0.01786724 | 48.51704 | 39.69825
1.786724 | 48.57597 | 0.01786724 | 48.57597 | 39.69825
1.786724 | 48.63548 | 0.01786724 | 48.63548 | 39.69825
1.786724 | 48.69471 | 0.01786724 | 48.69471 | 39.69825
1.786724 | 48.7529 | 0.01786724 | 48.7529 | 39.69825
1.786724 | 48.81027 | 0.01786724 | 48.81027 | 39.69825
1.801739 | 48.84743 | 0.01801739 | 48.84743 | 40.0739
1.801739 | 48.90302 | 0.01801739 | 48.90302 | 40.0739
1.801739 | 48.97566 | 0.01801739 | 48.97566 | 40.0739
1.801739 | 49.04706 | 0.01801739 | 49.04706 | 40.0739
1.801739 | 49.11905 | 0.01801739 | 49.11905 | 40.0739
1.816753 | 49.15553 | 0.01816753 | 49.15553 | 40.44955
1.816753 | 49.2115 | 0.01816753 | 49.2115 | 40.44955
1.816753 | 49.26849 | 0.01816753 | 49.26849 | 40.44955
1.816753 | 49.32659 | 0.01816753 | 49.32659 | 40.44955
1.831017 | 49.36627 | 0.01831017 | 49.36627 | 40.80641
1.831768 | 49.4263 | 0.01831768 | 49.4263 | 40.8252
1.831768 | 49.4852 | 0.01831768 | 49.4852 | 40.8252
1.831768 | 49.54126 | 0.01831768 | 49.54126 | 40.8252
1.831768 | 49.612 | 0.01831768 | 49.612 | 40.8252
1.831768 | 49.68207 | 0.01831768 | 49.68207 | 40.8252
1.846782 | 49.69976 | 0.01846782 | 49.69976 | 41.20084
1.846782 | 49.77157 | 0.01846782 | 49.77157 | 41.20084
1.846782 | 49.84416 | 0.01846782 | 49.84416 | 41.20084
1.846782 | 49.91716 | 0.01846782 | 49.91716 | 41.20084
1.861797 | 49.9909 | 0.01861797 | 49.9909 | 41.57649
1.861797 | 50.04748 | 0.01861797 | 50.04748 | 41.57649
1.861797 | 50.10478 | 0.01861797 | 50.10478 | 41.57649
1.861797 | 50.1617 | 0.01861797 | 50.1617 | 41.57649
1.876811 | 50.21682 | 0.01876811 | 50.21682 | 41.95214
1.876811 | 50.28672 | 0.01876811 | 50.28672 | 41.95214
1.876811 | 50.35421 | 0.01876811 | 50.35421 | 41.95214
1.876811 | 50.42256 | 0.01876811 | 50.42256 | 41.95214
1.876811 | 50.49279 | 0.01876811 | 50.49279 | 41.95214
1.891826 | 50.51072 | 0.01891826 | 50.51072 | 42.32779
1.891826 | 50.58353 | 0.01891826 | 50.58353 | 42.32779
1.891826 | 50.65677 | 0.01891826 | 50.65677 | 42.32779
1.891826 | 50.73077 | 0.01891826 | 50.73077 | 42.32779
1.90684 | 50.76768 | 0.0190684 | 50.76768 | 42.70344
1.90684 | 50.84108 | 0.0190684 | 50.84108 | 42.70344
1.90684 | 50.91129 | 0.0190684 | 50.91129 | 42.70344
1.90684 | 50.97875 | 0.0190684 | 50.97875 | 42.70344
1.921855 | 51.02844 | 0.01921855 | 51.02844 | 43.07908
1.921855 | 51.09477 | 0.01921855 | 51.09477 | 43.07908
1.921855 | 51.1623 | 0.01921855 | 51.1623 | 43.07908
1.921855 | 51.23139 | 0.01921855 | 51.23139 | 43.07908
1.936869 | 51.30063 | 0.01936869 | 51.30063 | 43.45473
1.936869 | 51.37118 | 0.01936869 | 51.37118 | 43.45473
1.936869 | 51.44228 | 0.01936869 | 51.44228 | 43.45473
1.936869 | 51.51333 | 0.01936869 | 51.51333 | 43.45473
1.951884 | 51.56457 | 0.01951884 | 51.56457 | 43.83038
1.951884 | 51.63049 | 0.01951884 | 51.63049 | 43.83038
1.951884 | 51.69539 | 0.01951884 | 51.69539 | 43.83038
1.951884 | 51.76109 | 0.01951884 | 51.76109 | 43.83038
1.966898 | 51.81008 | 0.01966898 | 51.81008 | 44.20602
1.966898 | 51.87559 | 0.01966898 | 51.87559 | 44.20602
1.966898 | 51.94094 | 0.01966898 | 51.94094 | 44.20602
1.966898 | 52.00736 | 0.01966898 | 52.00736 | 44.20602
1.981913 | 52.05839 | 0.01981913 | 52.05839 | 44.58167
1.981913 | 52.12711 | 0.01981913 | 52.12711 | 44.58167
1.981913 | 52.19381 | 0.01981913 | 52.19381 | 44.58167
1.981913 | 52.25685 | 0.01981913 | 52.25685 | 44.58167
1.981913 | 52.31853 | 0.01981913 | 52.31853 | 44.58167
1.996927 | 52.36472 | 0.01996927 | 52.36472 | 44.95732
1.996927 | 52.42661 | 0.01996927 | 52.42661 | 44.95732
1.996927 | 52.48851 | 0.01996927 | 52.48851 | 44.95732
1.996927 | 52.54939 | 0.01996927 | 52.54939 | 44.95732
1.996927 | 52.61287 | 0.01996927 | 52.61287 | 44.95732
2.011942 | 52.62904 | 0.02011942 | 52.62904 | 45.33296
2.011942 | 52.69412 | 0.02011942 | 52.69412 | 45.33296
2.011942 | 52.75672 | 0.02011942 | 52.75672 | 45.33296
2.011942 | 52.81594 | 0.02011942 | 52.81594 | 45.33296
2.026956 | 52.88421 | 0.02026956 | 52.88421 | 45.70861
2.026956 | 52.94851 | 0.02026956 | 52.94851 | 45.70861
2.026956 | 53.01224 | 0.02026956 | 53.01224 | 45.70861
2.026956 | 53.07456 | 0.02026956 | 53.07456 | 45.70861
2.026956 | 53.13301 | 0.02026956 | 53.13301 | 45.70861
2.04197 | 53.17601 | 0.0204197 | 53.17601 | 46.08426
2.04197 | 53.20474 | 0.0204197 | 53.20474 | 46.08426

## G2 Negra 2
Deformación | G2 Negra 2
Deformación | Fuerza estándar | Deformacion | Fuerza estándar | Recta
% | MPa | [-] | MPa | 0.2%
0 | -0.03701746 | 0 | -0.03701746 | -4.8706
0 | -0.03740602 | 0 | -0.03740602 | -4.8706
0.01501449 | -0.03706891 | 0.0001501449 | -0.03706891 | -4.504952
0 | -0.03812601 | 0 | -0.03812601 | -4.8706
0 | -0.03520683 | 0 | -0.03520683 | -4.8706
0.01501449 | -0.02760698 | 0.0001501449 | -0.02760698 | -4.504952
0 | -0.01576874 | 0 | -0.01576874 | -4.8706
0 | 0.0409648 | 0 | 0.0409648 | -4.8706
0 | 0.1026249 | 0 | 0.1026249 | -4.8706
0 | 0.1571676 | 0 | 0.1571676 | -4.8706
0.01501449 | 0.1954254 | 0.0001501449 | 0.1954254 | -4.504952
0.01501449 | 0.2501568 | 0.0001501449 | 0.2501568 | -4.504952
0.01501449 | 0.3047543 | 0.0001501449 | 0.3047543 | -4.504952
0.01501449 | 0.3619607 | 0.0001501449 | 0.3619607 | -4.504952
0.01501449 | 0.4078642 | 0.0001501449 | 0.4078642 | -4.504952
0.03002898 | 0.4426778 | 0.0003002898 | 0.4426778 | -4.139304
0.03002898 | 0.4831075 | 0.0003002898 | 0.4831075 | -4.139304
0.03002898 | 0.5203433 | 0.0003002898 | 0.5203433 | -4.139304
0.03002898 | 0.5692069 | 0.0003002898 | 0.5692069 | -4.139304
0.03002898 | 0.621935 | 0.0003002898 | 0.621935 | -4.139304
0.03002898 | 0.6784177 | 0.0003002898 | 0.6784177 | -4.139304
0.04504347 | 0.7044005 | 0.0004504347 | 0.7044005 | -3.773656
0.04504347 | 0.7636979 | 0.0004504347 | 0.7636979 | -3.773656 | A transversal |  | 3
0.04504347 | 0.8262305 | 0.0004504347 | 0.8262305 | -3.773656 | Longitud Inicial |  | 6.2
0.04504347 | 0.890714 | 0.0004504347 | 0.890714 | -3.773656 | Modulo Elastico |  | 2435.3
0.06005796 | 0.9348765 | 0.0006005796 | 0.9348765 | -3.408009 | Resistencia a la traccion |  | 50.11946
0.06005796 | 0.9894985 | 0.0006005796 | 0.9894985 | -3.408009 | Esfuerzo de fluencia |  | 50
0.06005796 | 1.046017 | 0.0006005796 | 1.046017 | -3.408009 | Esfuerzo de ruptura |  | 47.72493
0.06005796 | 1.103364 | 0.0006005796 | 1.103364 | -3.408009 | % de alargamiento |  | 2.267188
0.06005796 | 1.160313 | 0.0006005796 | 1.160313 | -3.408009 | Energia elastica acumulada |  | 0.625461246 | 0.0222
0.04504347 | 1.184906 | 0.0004504347 | 1.184906 | -3.773656 | Tenacidad |  | 0.6312437 | 0.0226
0.04504347 | 1.239006 | 0.0004504347 | 1.239006 | -3.773656 | c | -4.8706
0.04504347 | 1.296067 | 0.0004504347 | 1.296067 | -3.773656
0.06005796 | 1.346557 | 0.0006005796 | 1.346557 | -3.408009
0.06005796 | 1.383839 | 0.0006005796 | 1.383839 | -3.408009
0.06005796 | 1.403944 | 0.0006005796 | 1.403944 | -3.408009
0.04504347 | 1.408554 | 0.0004504347 | 1.408554 | -3.773656
0.04504347 | 1.466043 | 0.0004504347 | 1.466043 | -3.773656
0.04504347 | 1.520462 | 0.0004504347 | 1.520462 | -3.773656
0.04504347 | 1.577649 | 0.0004504347 | 1.577649 | -3.773656
0.04504347 | 1.620224 | 0.0004504347 | 1.620224 | -3.773656
0.04504347 | 1.683213 | 0.0004504347 | 1.683213 | -3.773656
0.04504347 | 1.741012 | 0.0004504347 | 1.741012 | -3.773656
0.04504347 | 1.798885 | 0.0004504347 | 1.798885 | -3.773656
0.04504347 | 1.861656 | 0.0004504347 | 1.861656 | -3.773656
0.04504347 | 1.923615 | 0.0004504347 | 1.923615 | -3.773656
0.04504347 | 1.984498 | 0.0004504347 | 1.984498 | -3.773656
0.04504347 | 2.043536 | 0.0004504347 | 2.043536 | -3.773656
0.04504347 | 2.102431 | 0.0004504347 | 2.102431 | -3.773656
0.04504347 | 2.162308 | 0.0004504347 | 2.162308 | -3.773656
0.06005796 | 2.197712 | 0.0006005796 | 2.197712 | -3.408009
0.06005796 | 2.255222 | 0.0006005796 | 2.255222 | -3.408009
0.06005796 | 2.310713 | 0.0006005796 | 2.310713 | -3.408009
0.06005796 | 2.365498 | 0.0006005796 | 2.365498 | -3.408009
0.06005796 | 2.420104 | 0.0006005796 | 2.420104 | -3.408009
0.06005796 | 2.476121 | 0.0006005796 | 2.476121 | -3.408009
0.06005796 | 2.534705 | 0.0006005796 | 2.534705 | -3.408009
0.06005796 | 2.595493 | 0.0006005796 | 2.595493 | -3.408009
0.07507245 | 2.643597 | 0.0007507245 | 2.643597 | -3.042361
0.07507245 | 2.701561 | 0.0007507245 | 2.701561 | -3.042361
0.07507245 | 2.758422 | 0.0007507245 | 2.758422 | -3.042361
0.07507245 | 2.815406 | 0.0007507245 | 2.815406 | -3.042361
0.07507245 | 2.874353 | 0.0007507245 | 2.874353 | -3.042361
0.07507245 | 2.93549 | 0.0007507245 | 2.93549 | -3.042361
0.09008694 | 2.960405 | 0.0009008694 | 2.960405 | -2.676713
0.09008694 | 3.024678 | 0.0009008694 | 3.024678 | -2.676713
0.09008694 | 3.090865 | 0.0009008694 | 3.090865 | -2.676713
0.09008694 | 3.153772 | 0.0009008694 | 3.153772 | -2.676713
0.09008694 | 3.214022 | 0.0009008694 | 3.214022 | -2.676713
0.09008694 | 3.276008 | 0.0009008694 | 3.276008 | -2.676713
0.1051014 | 3.288672 | 0.001051014 | 3.288672 | -2.311065
0.1051014 | 3.353765 | 0.001051014 | 3.353765 | -2.311065
0.1051014 | 3.420405 | 0.001051014 | 3.420405 | -2.311065
0.1051014 | 3.475736 | 0.001051014 | 3.475736 | -2.311065
0.1051014 | 3.531818 | 0.001051014 | 3.531818 | -2.311065
0.1051014 | 3.58734 | 0.001051014 | 3.58734 | -2.311065
0.1201159 | 3.641169 | 0.001201159 | 3.641169 | -1.945417
0.1201159 | 3.707363 | 0.001201159 | 3.707363 | -1.945417
0.1201159 | 3.773446 | 0.001201159 | 3.773446 | -1.945417
0.1201159 | 3.828046 | 0.001201159 | 3.828046 | -1.945417
0.1201159 | 3.884236 | 0.001201159 | 3.884236 | -1.945417
0.1201159 | 3.941634 | 0.001201159 | 3.941634 | -1.945417
0.1351304 | 3.970738 | 0.001351304 | 3.970738 | -1.579769
0.1351304 | 4.030069 | 0.001351304 | 4.030069 | -1.579769
0.1351304 | 4.089838 | 0.001351304 | 4.089838 | -1.579769
0.1351304 | 4.148907 | 0.001351304 | 4.148907 | -1.579769
0.1351304 | 4.206244 | 0.001351304 | 4.206244 | -1.579769
0.1351304 | 4.263926 | 0.001351304 | 4.263926 | -1.579769
0.1351304 | 4.322223 | 0.001351304 | 4.322223 | -1.579769
0.1501449 | 4.336936 | 0.001501449 | 4.336936 | -1.214121
0.1501449 | 4.396258 | 0.001501449 | 4.396258 | -1.214121
0.1501449 | 4.457339 | 0.001501449 | 4.457339 | -1.214121
0.1501449 | 4.518877 | 0.001501449 | 4.518877 | -1.214121
0.1501449 | 4.581747 | 0.001501449 | 4.581747 | -1.214121
0.1501449 | 4.646118 | 0.001501449 | 4.646118 | -1.214121
0.1501449 | 4.711148 | 0.001501449 | 4.711148 | -1.214121
0.1651594 | 4.72723 | 0.001651594 | 4.72723 | -0.8484735
0.1651594 | 4.790399 | 0.001651594 | 4.790399 | -0.8484735
0.1651594 | 4.852425 | 0.001651594 | 4.852425 | -0.8484735
0.1651594 | 4.914841 | 0.001651594 | 4.914841 | -0.8484735
0.1651594 | 4.978618 | 0.001651594 | 4.978618 | -0.8484735
0.1651594 | 5.042531 | 0.001651594 | 5.042531 | -0.8484735
0.1651594 | 5.106467 | 0.001651594 | 5.106467 | -0.8484735
0.1801739 | 5.155038 | 0.001801739 | 5.155038 | -0.4828257
0.1801739 | 5.220604 | 0.001801739 | 5.220604 | -0.4828257
0.1801739 | 5.287503 | 0.001801739 | 5.287503 | -0.4828257
0.1801739 | 5.354011 | 0.001801739 | 5.354011 | -0.4828257
0.1801739 | 5.419206 | 0.001801739 | 5.419206 | -0.4828257
0.1801739 | 5.483282 | 0.001801739 | 5.483282 | -0.4828257
0.1951884 | 5.531255 | 0.001951884 | 5.531255 | -0.117178
0.1951884 | 5.595973 | 0.001951884 | 5.595973 | -0.117178
0.1951884 | 5.661 | 0.001951884 | 5.661 | -0.117178
0.1951884 | 5.726478 | 0.001951884 | 5.726478 | -0.117178
0.1951884 | 5.793588 | 0.001951884 | 5.793588 | -0.117178
0.1951884 | 5.86282 | 0.001951884 | 5.86282 | -0.117178
0.1951884 | 5.933011 | 0.001951884 | 5.933011 | -0.117178
0.2102029 | 5.950353 | 0.002102029 | 5.950353 | 0.2484702
0.2102029 | 6.018074 | 0.002102029 | 6.018074 | 0.2484702
0.2102029 | 6.084699 | 0.002102029 | 6.084699 | 0.2484702
0.2102029 | 6.151144 | 0.002102029 | 6.151144 | 0.2484702
0.2102029 | 6.217648 | 0.002102029 | 6.217648 | 0.2484702
0.2102029 | 6.284805 | 0.002102029 | 6.284805 | 0.2484702
0.2252173 | 6.319032 | 0.002252173 | 6.319032 | 0.6141179
0.2252173 | 6.388119 | 0.002252173 | 6.388119 | 0.6141179
0.2252173 | 6.458127 | 0.002252173 | 6.458127 | 0.6141179
0.2252173 | 6.529998 | 0.002252173 | 6.529998 | 0.6141179
0.2252173 | 6.584407 | 0.002252173 | 6.584407 | 0.6141179
0.2252173 | 6.65518 | 0.002252173 | 6.65518 | 0.6141179
0.2402318 | 6.689374 | 0.002402318 | 6.689374 | 0.9797657
0.2402318 | 6.756125 | 0.002402318 | 6.756125 | 0.9797657
0.2402318 | 6.823536 | 0.002402318 | 6.823536 | 0.9797657
0.2402318 | 6.891862 | 0.002402318 | 6.891862 | 0.9797657
0.2402318 | 6.960723 | 0.002402318 | 6.960723 | 0.9797657
0.2402318 | 7.030825 | 0.002402318 | 7.030825 | 0.9797657
0.2402318 | 7.084991 | 0.002402318 | 7.084991 | 0.9797657
0.2552463 | 7.10335 | 0.002552463 | 7.10335 | 1.345413
0.2552463 | 7.140899 | 0.002552463 | 7.140899 | 1.345413
0.2552463 | 7.197168 | 0.002552463 | 7.197168 | 1.345413
0.2552463 | 7.252996 | 0.002552463 | 7.252996 | 1.345413
0.2552463 | 7.307249 | 0.002552463 | 7.307249 | 1.345413
0.2552463 | 7.376554 | 0.002552463 | 7.376554 | 1.345413
0.2552463 | 7.445077 | 0.002552463 | 7.445077 | 1.345413
0.2702608 | 7.496825 | 0.002702608 | 7.496825 | 1.711062
0.2702608 | 7.567948 | 0.002702608 | 7.567948 | 1.711062
0.2702608 | 7.621877 | 0.002702608 | 7.621877 | 1.711062
0.2702608 | 7.676974 | 0.002702608 | 7.676974 | 1.711062
0.2702608 | 7.732094 | 0.002702608 | 7.732094 | 1.711062
0.2702608 | 7.788647 | 0.002702608 | 7.788647 | 1.711062
0.2702608 | 7.845566 | 0.002702608 | 7.845566 | 1.711062
0.2852753 | 7.90288 | 0.002852753 | 7.90288 | 2.076709
0.2852753 | 7.959093 | 0.002852753 | 7.959093 | 2.076709
0.2852753 | 8.014302 | 0.002852753 | 8.014302 | 2.076709
0.2852753 | 8.068255 | 0.002852753 | 8.068255 | 2.076709
0.2852753 | 8.139426 | 0.002852753 | 8.139426 | 2.076709
0.2852753 | 8.210449 | 0.002852753 | 8.210449 | 2.076709
0.2852753 | 8.264405 | 0.002852753 | 8.264405 | 2.076709
0.3002898 | 8.319189 | 0.003002898 | 8.319189 | 2.442357
0.3002898 | 8.374688 | 0.003002898 | 8.374688 | 2.442357
0.3002898 | 8.430336 | 0.003002898 | 8.430336 | 2.442357
0.3002898 | 8.486357 | 0.003002898 | 8.486357 | 2.442357
0.3002898 | 8.543193 | 0.003002898 | 8.543193 | 2.442357
0.3002898 | 8.601146 | 0.003002898 | 8.601146 | 2.442357
0.3002898 | 8.658834 | 0.003002898 | 8.658834 | 2.442357
0.302542 | 8.715269 | 0.00302542 | 8.715269 | 2.497204
0.3153043 | 8.73376 | 0.003153043 | 8.73376 | 2.808005
0.3153043 | 8.788034 | 0.003153043 | 8.788034 | 2.808005
0.3153043 | 8.842106 | 0.003153043 | 8.842106 | 2.808005
0.3153043 | 8.896877 | 0.003153043 | 8.896877 | 2.808005
0.3153043 | 8.952568 | 0.003153043 | 8.952568 | 2.808005
0.3153043 | 9.007979 | 0.003153043 | 9.007979 | 2.808005
0.3153043 | 9.063461 | 0.003153043 | 9.063461 | 2.808005
0.3153043 | 9.118775 | 0.003153043 | 9.118775 | 2.808005
0.3303188 | 9.13738 | 0.003303188 | 9.13738 | 3.173653
0.3303188 | 9.193995 | 0.003303188 | 9.193995 | 3.173653
0.3303188 | 9.251268 | 0.003303188 | 9.251268 | 3.173653
0.3303188 | 9.308969 | 0.003303188 | 9.308969 | 3.173653
0.3303188 | 9.366762 | 0.003303188 | 9.366762 | 3.173653
0.3303188 | 9.423662 | 0.003303188 | 9.423662 | 3.173653
0.3303188 | 9.479698 | 0.003303188 | 9.479698 | 3.173653
0.3325709 | 9.534717 | 0.003325709 | 9.534717 | 3.2285
0.3453333 | 9.5531 | 0.003453333 | 9.5531 | 3.539301
0.3453333 | 9.608476 | 0.003453333 | 9.608476 | 3.539301
0.3453333 | 9.664119 | 0.003453333 | 9.664119 | 3.539301
0.3453333 | 9.720052 | 0.003453333 | 9.720052 | 3.539301
0.3453333 | 9.775751 | 0.003453333 | 9.775751 | 3.539301
0.3453333 | 9.831857 | 0.003453333 | 9.831857 | 3.539301
0.3453333 | 9.888013 | 0.003453333 | 9.888013 | 3.539301
0.3603477 | 9.945896 | 0.003603477 | 9.945896 | 3.904949
0.3603477 | 10.00418 | 0.003603477 | 10.00418 | 3.904949
0.3603477 | 10.06353 | 0.003603477 | 10.06353 | 3.904949
0.3603477 | 10.12197 | 0.003603477 | 10.12197 | 3.904949
0.3603477 | 10.17971 | 0.003603477 | 10.17971 | 3.904949
0.3603477 | 10.23597 | 0.003603477 | 10.23597 | 3.904949
0.3603477 | 10.29208 | 0.003603477 | 10.29208 | 3.904949
0.3716086 | 10.34794 | 0.003716086 | 10.34794 | 4.179185
0.3753622 | 10.40453 | 0.003753622 | 10.40453 | 4.270596
0.3753622 | 10.46198 | 0.003753622 | 10.46198 | 4.270596
0.3753622 | 10.52033 | 0.003753622 | 10.52033 | 4.270596
0.3753622 | 10.57967 | 0.003753622 | 10.57967 | 4.270596
0.3753622 | 10.63965 | 0.003753622 | 10.63965 | 4.270596
0.3753622 | 10.70112 | 0.003753622 | 10.70112 | 4.270596
0.3903767 | 10.76345 | 0.003903767 | 10.76345 | 4.636244
0.3903767 | 10.82489 | 0.003903767 | 10.82489 | 4.636244
0.3903767 | 10.88399 | 0.003903767 | 10.88399 | 4.636244
0.3903767 | 10.9409 | 0.003903767 | 10.9409 | 4.636244
0.3903767 | 10.99797 | 0.003903767 | 10.99797 | 4.636244
0.3903767 | 11.05596 | 0.003903767 | 11.05596 | 4.636244
0.4053912 | 11.11485 | 0.004053912 | 11.11485 | 5.001892
0.4053912 | 11.17439 | 0.004053912 | 11.17439 | 5.001892
0.4053912 | 11.2342 | 0.004053912 | 11.2342 | 5.001892
0.4053912 | 11.29515 | 0.004053912 | 11.29515 | 5.001892
0.4053912 | 11.35676 | 0.004053912 | 11.35676 | 5.001892
0.4053912 | 11.41879 | 0.004053912 | 11.41879 | 5.001892
0.4166521 | 11.48066 | 0.004166521 | 11.48066 | 5.276128
0.4204057 | 11.54228 | 0.004204057 | 11.54228 | 5.36754
0.4204057 | 11.60228 | 0.004204057 | 11.60228 | 5.36754
0.4204057 | 11.66058 | 0.004204057 | 11.66058 | 5.36754
0.4204057 | 11.71733 | 0.004204057 | 11.71733 | 5.36754
0.4204057 | 11.77413 | 0.004204057 | 11.77413 | 5.36754
0.4354202 | 11.83119 | 0.004354202 | 11.83119 | 5.733188
0.4354202 | 11.88943 | 0.004354202 | 11.88943 | 5.733188
0.4354202 | 11.94836 | 0.004354202 | 11.94836 | 5.733188
0.4354202 | 12.00773 | 0.004354202 | 12.00773 | 5.733188
0.4354202 | 12.06702 | 0.004354202 | 12.06702 | 5.733188
0.4354202 | 12.12674 | 0.004354202 | 12.12674 | 5.733188
0.4354202 | 12.18744 | 0.004354202 | 12.18744 | 5.733188
0.4504347 | 12.20794 | 0.004504347 | 12.20794 | 6.098836
0.4504347 | 12.26938 | 0.004504347 | 12.26938 | 6.098836
0.4504347 | 12.33064 | 0.004504347 | 12.33064 | 6.098836
0.4504347 | 12.39017 | 0.004504347 | 12.39017 | 6.098836
0.4504347 | 12.44881 | 0.004504347 | 12.44881 | 6.098836
0.4504347 | 12.50695 | 0.004504347 | 12.50695 | 6.098836
0.4504347 | 12.56493 | 0.004504347 | 12.56493 | 6.098836
0.4654492 | 12.62331 | 0.004654492 | 12.62331 | 6.464484
0.4654492 | 12.68247 | 0.004654492 | 12.68247 | 6.464484
0.4654492 | 12.74244 | 0.004654492 | 12.74244 | 6.464484
0.4654492 | 12.80299 | 0.004654492 | 12.80299 | 6.464484
0.4654492 | 12.86286 | 0.004654492 | 12.86286 | 6.464484
0.4654492 | 12.92296 | 0.004654492 | 12.92296 | 6.464484
0.4654492 | 12.98382 | 0.004654492 | 12.98382 | 6.464484
0.4804637 | 13.02583 | 0.004804637 | 13.02583 | 6.830131
0.4804637 | 13.08864 | 0.004804637 | 13.08864 | 6.830131
0.4804637 | 13.15077 | 0.004804637 | 13.15077 | 6.830131
0.4804637 | 13.2113 | 0.004804637 | 13.2113 | 6.830131
0.4804637 | 13.27051 | 0.004804637 | 13.27051 | 6.830131
0.4804637 | 13.32995 | 0.004804637 | 13.32995 | 6.830131
0.4804637 | 13.38974 | 0.004804637 | 13.38974 | 6.830131
0.4804637 | 13.45009 | 0.004804637 | 13.45009 | 6.830131
0.4954781 | 13.47026 | 0.004954781 | 13.47026 | 7.195779
0.4954781 | 13.53063 | 0.004954781 | 13.53063 | 7.195779
0.4954781 | 13.59099 | 0.004954781 | 13.59099 | 7.195779
0.4954781 | 13.65159 | 0.004954781 | 13.65159 | 7.195779
0.4954781 | 13.71301 | 0.004954781 | 13.71301 | 7.195779
0.4954781 | 13.77526 | 0.004954781 | 13.77526 | 7.195779
0.4954781 | 13.83768 | 0.004954781 | 13.83768 | 7.195779
0.5104926 | 13.87916 | 0.005104926 | 13.87916 | 7.561427
0.5104926 | 13.93985 | 0.005104926 | 13.93985 | 7.561427
0.5104926 | 13.99914 | 0.005104926 | 13.99914 | 7.561427
0.5104926 | 14.05782 | 0.005104926 | 14.05782 | 7.561427
0.5104926 | 14.11687 | 0.005104926 | 14.11687 | 7.561427
0.5104926 | 14.17652 | 0.005104926 | 14.17652 | 7.561427
0.5255071 | 14.21646 | 0.005255071 | 14.21646 | 7.927075
0.5255071 | 14.27673 | 0.005255071 | 14.27673 | 7.927075
0.5255071 | 14.33709 | 0.005255071 | 14.33709 | 7.927075
0.5255071 | 14.39848 | 0.005255071 | 14.39848 | 7.927075
0.5255071 | 14.46103 | 0.005255071 | 14.46103 | 7.927075
0.5255071 | 14.52435 | 0.005255071 | 14.52435 | 7.927075
0.5405216 | 14.54552 | 0.005405216 | 14.54552 | 8.292723
0.5405216 | 14.60849 | 0.005405216 | 14.60849 | 8.292723
0.5405216 | 14.67057 | 0.005405216 | 14.67057 | 8.292723
0.5405216 | 14.73124 | 0.005405216 | 14.73124 | 8.292723
0.5405216 | 14.791 | 0.005405216 | 14.791 | 8.292723
0.5405216 | 14.85021 | 0.005405216 | 14.85021 | 8.292723
0.5555361 | 14.909 | 0.005555361 | 14.909 | 8.658371
0.5555361 | 14.96831 | 0.005555361 | 14.96831 | 8.658371
0.5555361 | 15.02795 | 0.005555361 | 15.02795 | 8.658371
0.5555361 | 15.08885 | 0.005555361 | 15.08885 | 8.658371
0.5555361 | 15.1503 | 0.005555361 | 15.1503 | 8.658371
0.5592897 | 15.21308 | 0.005592897 | 15.21308 | 8.749782
0.5705506 | 15.23406 | 0.005705506 | 15.23406 | 9.024019
0.5705506 | 15.29836 | 0.005705506 | 15.29836 | 9.024019
0.5705506 | 15.36326 | 0.005705506 | 15.36326 | 9.024019
0.5705506 | 15.42679 | 0.005705506 | 15.42679 | 9.024019
0.5705506 | 15.48801 | 0.005705506 | 15.48801 | 9.024019
0.5855651 | 15.52758 | 0.005855651 | 15.52758 | 9.389666
0.5855651 | 15.58619 | 0.005855651 | 15.58619 | 9.389666
0.5855651 | 15.64562 | 0.005855651 | 15.64562 | 9.389666
0.5855651 | 15.70592 | 0.005855651 | 15.70592 | 9.389666
0.5855651 | 15.7672 | 0.005855651 | 15.7672 | 9.389666
0.5855651 | 15.82898 | 0.005855651 | 15.82898 | 9.389666
0.6005796 | 15.89096 | 0.006005796 | 15.89096 | 9.755314
0.6005796 | 15.95315 | 0.006005796 | 15.95315 | 9.755314
0.6005796 | 16.01657 | 0.006005796 | 16.01657 | 9.755314
0.6005796 | 16.08042 | 0.006005796 | 16.08042 | 9.755314
0.6005796 | 16.14498 | 0.006005796 | 16.14498 | 9.755314
0.6005796 | 16.20823 | 0.006005796 | 16.20823 | 9.755314
0.6155941 | 16.2289 | 0.006155941 | 16.2289 | 10.12096
0.6155941 | 16.29008 | 0.006155941 | 16.29008 | 10.12096
0.6155941 | 16.3498 | 0.006155941 | 16.3498 | 10.12096
0.6155941 | 16.40916 | 0.006155941 | 16.40916 | 10.12096
0.6155941 | 16.46922 | 0.006155941 | 16.46922 | 10.12096
0.6155941 | 16.53015 | 0.006155941 | 16.53015 | 10.12096
0.6306086 | 16.55065 | 0.006306086 | 16.55065 | 10.48661
0.6306086 | 16.61271 | 0.006306086 | 16.61271 | 10.48661
0.6306086 | 16.6755 | 0.006306086 | 16.6755 | 10.48661
0.6306086 | 16.73892 | 0.006306086 | 16.73892 | 10.48661
0.6306086 | 16.803 | 0.006306086 | 16.803 | 10.48661
0.6306086 | 16.86706 | 0.006306086 | 16.86706 | 10.48661
0.6456231 | 16.9098 | 0.006456231 | 16.9098 | 10.85226
0.6456231 | 16.9728 | 0.006456231 | 16.9728 | 10.85226
0.6456231 | 17.03451 | 0.006456231 | 17.03451 | 10.85226
0.6456231 | 17.09502 | 0.006456231 | 17.09502 | 10.85226
0.6456231 | 17.15473 | 0.006456231 | 17.15473 | 10.85226
0.6456231 | 17.21468 | 0.006456231 | 17.21468 | 10.85226
0.6606375 | 17.23462 | 0.006606375 | 17.23462 | 11.21791
0.6606375 | 17.29492 | 0.006606375 | 17.29492 | 11.21791
0.6606375 | 17.35594 | 0.006606375 | 17.35594 | 11.21791
0.6606375 | 17.41741 | 0.006606375 | 17.41741 | 11.21791
0.6606375 | 17.47925 | 0.006606375 | 17.47925 | 11.21791
0.6606375 | 17.54155 | 0.006606375 | 17.54155 | 11.21791
0.6718984 | 17.5836 | 0.006718984 | 17.5836 | 11.49214
0.675652 | 17.647 | 0.00675652 | 17.647 | 11.58355
0.675652 | 17.71155 | 0.00675652 | 17.71155 | 11.58355
0.675652 | 17.7756 | 0.00675652 | 17.7756 | 11.58355
0.675652 | 17.83849 | 0.00675652 | 17.83849 | 11.58355
0.675652 | 17.89987 | 0.00675652 | 17.89987 | 11.58355
0.6891651 | 17.96082 | 0.006891651 | 17.96082 | 11.91264
0.6906665 | 18.0223 | 0.006906665 | 18.0223 | 11.9492
0.6906665 | 18.08439 | 0.006906665 | 18.08439 | 11.9492
0.6906665 | 18.14634 | 0.006906665 | 18.14634 | 11.9492
0.6906665 | 18.20875 | 0.006906665 | 18.20875 | 11.9492
0.6906665 | 18.27115 | 0.006906665 | 18.27115 | 11.9492
0.705681 | 18.33397 | 0.00705681 | 18.33397 | 12.31485
0.705681 | 18.39745 | 0.00705681 | 18.39745 | 12.31485
0.705681 | 18.46164 | 0.00705681 | 18.46164 | 12.31485
0.705681 | 18.52644 | 0.00705681 | 18.52644 | 12.31485
0.705681 | 18.59019 | 0.00705681 | 18.59019 | 12.31485
0.705681 | 18.65334 | 0.00705681 | 18.65334 | 12.31485
0.705681 | 18.71528 | 0.00705681 | 18.71528 | 12.31485
0.7206955 | 18.73569 | 0.007206955 | 18.73569 | 12.6805
0.7206955 | 18.7966 | 0.007206955 | 18.7966 | 12.6805
0.7206955 | 18.85729 | 0.007206955 | 18.85729 | 12.6805
0.7206955 | 18.91813 | 0.007206955 | 18.91813 | 12.6805
0.7206955 | 18.97955 | 0.007206955 | 18.97955 | 12.6805
0.7206955 | 19.04138 | 0.007206955 | 19.04138 | 12.6805
0.7206955 | 19.10424 | 0.007206955 | 19.10424 | 12.6805
0.73571 | 19.12559 | 0.0073571 | 19.12559 | 13.04614
0.73571 | 19.19033 | 0.0073571 | 19.19033 | 13.04614
0.73571 | 19.25609 | 0.0073571 | 19.25609 | 13.04614
0.73571 | 19.32106 | 0.0073571 | 19.32106 | 13.04614
0.73571 | 19.38511 | 0.0073571 | 19.38511 | 13.04614
0.73571 | 19.44733 | 0.0073571 | 19.44733 | 13.04614
0.73571 | 19.50851 | 0.0073571 | 19.50851 | 13.04614
0.7507244 | 19.56868 | 0.007507244 | 19.56868 | 13.41179
0.7507244 | 19.62923 | 0.007507244 | 19.62923 | 13.41179
0.7507244 | 19.69079 | 0.007507244 | 19.69079 | 13.41179
0.7507244 | 19.75341 | 0.007507244 | 19.75341 | 13.41179
0.7507244 | 19.81702 | 0.007507244 | 19.81702 | 13.41179
0.7507244 | 19.88069 | 0.007507244 | 19.88069 | 13.41179
0.7657389 | 19.94478 | 0.007657389 | 19.94478 | 13.77744
0.7657389 | 20.00952 | 0.007657389 | 20.00952 | 13.77744
0.7657389 | 20.07578 | 0.007657389 | 20.07578 | 13.77744
0.7657389 | 20.14178 | 0.007657389 | 20.14178 | 13.77744
0.7657389 | 20.20642 | 0.007657389 | 20.20642 | 13.77744
0.7657389 | 20.26822 | 0.007657389 | 20.26822 | 13.77744
0.7657389 | 20.3285 | 0.007657389 | 20.3285 | 13.77744
0.7807534 | 20.36882 | 0.007807534 | 20.36882 | 14.14309
0.7807534 | 20.43004 | 0.007807534 | 20.43004 | 14.14309
0.7807534 | 20.49244 | 0.007807534 | 20.49244 | 14.14309
0.7807534 | 20.55488 | 0.007807534 | 20.55488 | 14.14309
0.7807534 | 20.61719 | 0.007807534 | 20.61719 | 14.14309
0.7807534 | 20.68034 | 0.007807534 | 20.68034 | 14.14309
0.7957679 | 20.74412 | 0.007957679 | 20.74412 | 14.50874
0.7957679 | 20.80926 | 0.007957679 | 20.80926 | 14.50874
0.7957679 | 20.87508 | 0.007957679 | 20.87508 | 14.50874
0.7957679 | 20.9406 | 0.007957679 | 20.9406 | 14.50874
0.7957679 | 21.00477 | 0.007957679 | 21.00477 | 14.50874
0.7957679 | 21.06757 | 0.007957679 | 21.06757 | 14.50874
0.8107824 | 21.1288 | 0.008107824 | 21.1288 | 14.87438
0.8107824 | 21.1902 | 0.008107824 | 21.1902 | 14.87438
0.8107824 | 21.25161 | 0.008107824 | 21.25161 | 14.87438
0.8107824 | 21.31327 | 0.008107824 | 21.31327 | 14.87438
0.8107824 | 21.37581 | 0.008107824 | 21.37581 | 14.87438
0.8107824 | 21.43873 | 0.008107824 | 21.43873 | 14.87438
0.8257969 | 21.50237 | 0.008257969 | 21.50237 | 15.24003
0.8257969 | 21.56751 | 0.008257969 | 21.56751 | 15.24003
0.8257969 | 21.63362 | 0.008257969 | 21.63362 | 15.24003
0.8257969 | 21.69961 | 0.008257969 | 21.69961 | 15.24003
0.8257969 | 21.76418 | 0.008257969 | 21.76418 | 15.24003
0.8257969 | 21.82713 | 0.008257969 | 21.82713 | 15.24003
0.8408114 | 21.86877 | 0.008408114 | 21.86877 | 15.60568
0.8408114 | 21.93095 | 0.008408114 | 21.93095 | 15.60568
0.8408114 | 21.99312 | 0.008408114 | 21.99312 | 15.60568
0.8408114 | 22.05535 | 0.008408114 | 22.05535 | 15.60568
0.8408114 | 22.11823 | 0.008408114 | 22.11823 | 15.60568
0.8408114 | 22.18108 | 0.008408114 | 22.18108 | 15.60568
0.8543245 | 22.20227 | 0.008543245 | 22.20227 | 15.93476
0.8558259 | 22.26558 | 0.008558259 | 22.26558 | 15.97133
0.8558259 | 22.32862 | 0.008558259 | 22.32862 | 15.97133
0.8558259 | 22.39262 | 0.008558259 | 22.39262 | 15.97133
0.8558259 | 22.4573 | 0.008558259 | 22.4573 | 15.97133
0.8558259 | 22.523 | 0.008558259 | 22.523 | 15.97133
0.8708404 | 22.56621 | 0.008708404 | 22.56621 | 16.33698
0.8708404 | 22.62945 | 0.008708404 | 22.62945 | 16.33698
0.8708404 | 22.6913 | 0.008708404 | 22.6913 | 16.33698
0.8708404 | 22.75209 | 0.008708404 | 22.75209 | 16.33698
0.8708404 | 22.81387 | 0.008708404 | 22.81387 | 16.33698
0.8708404 | 22.87648 | 0.008708404 | 22.87648 | 16.33698
0.8858549 | 22.9188 | 0.008858549 | 22.9188 | 16.70262
0.8858549 | 22.98247 | 0.008858549 | 22.98247 | 16.70262
0.8858549 | 23.04587 | 0.008858549 | 23.04587 | 16.70262
0.8858549 | 23.10943 | 0.008858549 | 23.10943 | 16.70262
0.8858549 | 23.17334 | 0.008858549 | 23.17334 | 16.70262
0.8858549 | 23.23803 | 0.008858549 | 23.23803 | 16.70262
0.9008694 | 23.25999 | 0.009008694 | 23.25999 | 17.06827
0.9008694 | 23.32577 | 0.009008694 | 23.32577 | 17.06827
0.9008694 | 23.39103 | 0.009008694 | 23.39103 | 17.06827
0.9008694 | 23.45488 | 0.009008694 | 23.45488 | 17.06827
0.9008694 | 23.51671 | 0.009008694 | 23.51671 | 17.06827
0.9008694 | 23.57686 | 0.009008694 | 23.57686 | 17.06827
0.9158839 | 23.59681 | 0.009158839 | 23.59681 | 17.43392
0.9158839 | 23.65695 | 0.009158839 | 23.65695 | 17.43392
0.9158839 | 23.71783 | 0.009158839 | 23.71783 | 17.43392
0.9158839 | 23.7791 | 0.009158839 | 23.7791 | 17.43392
0.9158839 | 23.84106 | 0.009158839 | 23.84106 | 17.43392
0.9158839 | 23.90354 | 0.009158839 | 23.90354 | 17.43392
0.9308983 | 23.94625 | 0.009308983 | 23.94625 | 17.79957
0.9308983 | 24.01245 | 0.009308983 | 24.01245 | 17.79957
0.9308983 | 24.07977 | 0.009308983 | 24.07977 | 17.79957
0.9308983 | 24.14707 | 0.009308983 | 24.14707 | 17.79957
0.9308983 | 24.21287 | 0.009308983 | 24.21287 | 17.79957
0.9308983 | 24.27682 | 0.009308983 | 24.27682 | 17.79957
0.9459128 | 24.33907 | 0.009459128 | 24.33907 | 18.16521
0.9459128 | 24.40025 | 0.009459128 | 24.40025 | 18.16521
0.9459128 | 24.4616 | 0.009459128 | 24.4616 | 18.16521
0.9459128 | 24.52291 | 0.009459128 | 24.52291 | 18.16521
0.9459128 | 24.58516 | 0.009459128 | 24.58516 | 18.16521
0.9459128 | 24.64788 | 0.009459128 | 24.64788 | 18.16521
0.9609273 | 24.71116 | 0.009609273 | 24.71116 | 18.53086
0.9609273 | 24.77598 | 0.009609273 | 24.77598 | 18.53086
0.9609273 | 24.84208 | 0.009609273 | 24.84208 | 18.53086
0.9609273 | 24.9096 | 0.009609273 | 24.9096 | 18.53086
0.9609273 | 24.97759 | 0.009609273 | 24.97759 | 18.53086
0.9609273 | 25.0433 | 0.009609273 | 25.0433 | 18.53086
0.9759418 | 25.08604 | 0.009759418 | 25.08604 | 18.89651
0.9759418 | 25.14896 | 0.009759418 | 25.14896 | 18.89651
0.9759418 | 25.2112 | 0.009759418 | 25.2112 | 18.89651
0.9759418 | 25.27402 | 0.009759418 | 25.27402 | 18.89651
0.9759418 | 25.33716 | 0.009759418 | 25.33716 | 18.89651
0.9759418 | 25.40031 | 0.009759418 | 25.40031 | 18.89651
0.9759418 | 25.46405 | 0.009759418 | 25.46405 | 18.89651
0.9909563 | 25.5069 | 0.009909563 | 25.5069 | 19.26216
0.9909563 | 25.57245 | 0.009909563 | 25.57245 | 19.26216
0.9909563 | 25.63834 | 0.009909563 | 25.63834 | 19.26216
0.9909563 | 25.70493 | 0.009909563 | 25.70493 | 19.26216
0.9909563 | 25.77087 | 0.009909563 | 25.77087 | 19.26216
0.9909563 | 25.83597 | 0.009909563 | 25.83597 | 19.26216
1.005971 | 25.89938 | 0.01005971 | 25.89938 | 19.62781
1.005971 | 25.96131 | 0.01005971 | 25.96131 | 19.62781
1.005971 | 26.02171 | 0.01005971 | 26.02171 | 19.62781
1.005971 | 26.08276 | 0.01005971 | 26.08276 | 19.62781
1.005971 | 26.14471 | 0.01005971 | 26.14471 | 19.62781
1.005971 | 26.20778 | 0.01005971 | 26.20778 | 19.62781
1.005971 | 26.27193 | 0.01005971 | 26.27193 | 19.62781
1.020985 | 26.29343 | 0.01020985 | 26.29343 | 19.99345
1.020985 | 26.35817 | 0.01020985 | 26.35817 | 19.99345
1.020985 | 26.4238 | 0.01020985 | 26.4238 | 19.99345
1.020985 | 26.48975 | 0.01020985 | 26.48975 | 19.99345
1.020985 | 26.55554 | 0.01020985 | 26.55554 | 19.99345
1.020985 | 26.62032 | 0.01020985 | 26.62032 | 19.99345
1.032997 | 26.68338 | 0.01032997 | 26.68338 | 20.28597
1.036 | 26.74568 | 0.01036 | 26.74568 | 20.3591
1.036 | 26.80746 | 0.01036 | 26.80746 | 20.3591
1.036 | 26.86945 | 0.01036 | 26.86945 | 20.3591
1.036 | 26.9314 | 0.01036 | 26.9314 | 20.3591
1.036 | 26.99452 | 0.01036 | 26.99452 | 20.3591
1.036 | 27.05835 | 0.01036 | 27.05835 | 20.3591
1.051014 | 27.07956 | 0.01051014 | 27.07956 | 20.72475
1.051014 | 27.14365 | 0.01051014 | 27.14365 | 20.72475
1.051014 | 27.20819 | 0.01051014 | 27.20819 | 20.72475
1.051014 | 27.27345 | 0.01051014 | 27.27345 | 20.72475
1.051014 | 27.33969 | 0.01051014 | 27.33969 | 20.72475
1.051014 | 27.40546 | 0.01051014 | 27.40546 | 20.72475
1.051014 | 27.46987 | 0.01051014 | 27.46987 | 20.72475
1.066029 | 27.49103 | 0.01066029 | 27.49103 | 21.0904
1.066029 | 27.5537 | 0.01066029 | 27.5537 | 21.0904
1.066029 | 27.6159 | 0.01066029 | 27.6159 | 21.0904
1.066029 | 27.67848 | 0.01066029 | 27.67848 | 21.0904
1.066029 | 27.74131 | 0.01066029 | 27.74131 | 21.0904
1.066029 | 27.80428 | 0.01066029 | 27.80428 | 21.0904
1.066029 | 27.86729 | 0.01066029 | 27.86729 | 21.0904
1.081043 | 27.88847 | 0.01081043 | 27.88847 | 21.45605
1.081043 | 27.95193 | 0.01081043 | 27.95193 | 21.45605
1.081043 | 28.01612 | 0.01081043 | 28.01612 | 21.45605
1.081043 | 28.08125 | 0.01081043 | 28.08125 | 21.45605
1.081043 | 28.14689 | 0.01081043 | 28.14689 | 21.45605
1.081043 | 28.21194 | 0.01081043 | 28.21194 | 21.45605
1.096058 | 28.25488 | 0.01096058 | 28.25488 | 21.82169
1.096058 | 28.31767 | 0.01096058 | 28.31767 | 21.82169
1.096058 | 28.37951 | 0.01096058 | 28.37951 | 21.82169
1.096058 | 28.44125 | 0.01096058 | 28.44125 | 21.82169
1.096058 | 28.5028 | 0.01096058 | 28.5028 | 21.82169
1.096058 | 28.56523 | 0.01096058 | 28.56523 | 21.82169
1.111072 | 28.586 | 0.01111072 | 28.586 | 22.18734
1.111072 | 28.64828 | 0.01111072 | 28.64828 | 22.18734
1.111072 | 28.71094 | 0.01111072 | 28.71094 | 22.18734
1.111072 | 28.77412 | 0.01111072 | 28.77412 | 22.18734
1.111072 | 28.83889 | 0.01111072 | 28.83889 | 22.18734
1.126087 | 28.90485 | 0.01126087 | 28.90485 | 22.55299
1.126087 | 28.97098 | 0.01126087 | 28.97098 | 22.55299
1.126087 | 29.03627 | 0.01126087 | 29.03627 | 22.55299
1.126087 | 29.09992 | 0.01126087 | 29.09992 | 22.55299
1.126087 | 29.16231 | 0.01126087 | 29.16231 | 22.55299
1.126087 | 29.22353 | 0.01126087 | 29.22353 | 22.55299
1.141101 | 29.26378 | 0.01141101 | 29.26378 | 22.91864
1.141101 | 29.32445 | 0.01141101 | 29.32445 | 22.91864
1.141101 | 29.38514 | 0.01141101 | 29.38514 | 22.91864
1.141101 | 29.44681 | 0.01141101 | 29.44681 | 22.91864
1.141101 | 29.51006 | 0.01141101 | 29.51006 | 22.91864
1.141101 | 29.57383 | 0.01141101 | 29.57383 | 22.91864
1.156116 | 29.63895 | 0.01156116 | 29.63895 | 23.28429
1.156116 | 29.70511 | 0.01156116 | 29.70511 | 23.28429
1.156116 | 29.7722 | 0.01156116 | 29.7722 | 23.28429
1.156116 | 29.83749 | 0.01156116 | 29.83749 | 23.28429
1.156116 | 29.90079 | 0.01156116 | 29.90079 | 23.28429
1.156116 | 29.96146 | 0.01156116 | 29.96146 | 23.28429
1.17113 | 30.02183 | 0.0117113 | 30.02183 | 23.64993
1.17113 | 30.08257 | 0.0117113 | 30.08257 | 23.64993
1.17113 | 30.1442 | 0.0117113 | 30.1442 | 23.64993
1.17113 | 30.2062 | 0.0117113 | 30.2062 | 23.64993
1.17113 | 30.26891 | 0.0117113 | 30.26891 | 23.64993
1.17113 | 30.33185 | 0.0117113 | 30.33185 | 23.64993
1.186145 | 30.37434 | 0.01186145 | 30.37434 | 24.01558
1.186145 | 30.43856 | 0.01186145 | 30.43856 | 24.01558
1.186145 | 30.50397 | 0.01186145 | 30.50397 | 24.01558
1.186145 | 30.56904 | 0.01186145 | 30.56904 | 24.01558
1.186145 | 30.63318 | 0.01186145 | 30.63318 | 24.01558
1.186145 | 30.69537 | 0.01186145 | 30.69537 | 24.01558
1.201159 | 30.71576 | 0.01201159 | 30.71576 | 24.38123
1.201159 | 30.77638 | 0.01201159 | 30.77638 | 24.38123
1.201159 | 30.83676 | 0.01201159 | 30.83676 | 24.38123
1.201159 | 30.89727 | 0.01201159 | 30.89727 | 24.38123
1.201159 | 30.95879 | 0.01201159 | 30.95879 | 24.38123
1.201159 | 31.02087 | 0.01201159 | 31.02087 | 24.38123
1.216174 | 31.06299 | 0.01216174 | 31.06299 | 24.74688
1.216174 | 31.12667 | 0.01216174 | 31.12667 | 24.74688
1.216174 | 31.19085 | 0.01216174 | 31.19085 | 24.74688
1.216174 | 31.25578 | 0.01216174 | 31.25578 | 24.74688
1.216174 | 31.32067 | 0.01216174 | 31.32067 | 24.74688
1.231188 | 31.36365 | 0.01231188 | 31.36365 | 25.11252
1.231188 | 31.42724 | 0.01231188 | 31.42724 | 25.11252
1.231188 | 31.4896 | 0.01231188 | 31.4896 | 25.11252
1.231188 | 31.55086 | 0.01231188 | 31.55086 | 25.11252
1.231188 | 31.61208 | 0.01231188 | 31.61208 | 25.11252
1.231188 | 31.67298 | 0.01231188 | 31.67298 | 25.11252
1.246203 | 31.71346 | 0.01246203 | 31.71346 | 25.47817
1.246203 | 31.77485 | 0.01246203 | 31.77485 | 25.47817
1.246203 | 31.8366 | 0.01246203 | 31.8366 | 25.47817
1.246203 | 31.89955 | 0.01246203 | 31.89955 | 25.47817
1.246203 | 31.96255 | 0.01246203 | 31.96255 | 25.47817
1.261217 | 32.00472 | 0.01261217 | 32.00472 | 25.84382
1.261217 | 32.06849 | 0.01261217 | 32.06849 | 25.84382
1.261217 | 32.13291 | 0.01261217 | 32.13291 | 25.84382
1.261217 | 32.19775 | 0.01261217 | 32.19775 | 25.84382
1.261217 | 32.26129 | 0.01261217 | 32.26129 | 25.84382
1.276232 | 32.32367 | 0.01276232 | 32.32367 | 26.20947
1.276232 | 32.38508 | 0.01276232 | 32.38508 | 26.20947
1.276232 | 32.44682 | 0.01276232 | 32.44682 | 26.20947
1.276232 | 32.50857 | 0.01276232 | 32.50857 | 26.20947
1.276232 | 32.57055 | 0.01276232 | 32.57055 | 26.20947
1.276232 | 32.63211 | 0.01276232 | 32.63211 | 26.20947
1.291246 | 32.6527 | 0.01291246 | 32.6527 | 26.57512
1.291246 | 32.71458 | 0.01291246 | 32.71458 | 26.57512
1.291246 | 32.77747 | 0.01291246 | 32.77747 | 26.57512
1.291246 | 32.84134 | 0.01291246 | 32.84134 | 26.57512
1.291246 | 32.90626 | 0.01291246 | 32.90626 | 26.57512
1.302507 | 32.92802 | 0.01302507 | 32.92802 | 26.84935
1.306261 | 32.99281 | 0.01306261 | 32.99281 | 26.94076
1.306261 | 33.05695 | 0.01306261 | 33.05695 | 26.94076
1.306261 | 33.11889 | 0.01306261 | 33.11889 | 26.94076
1.306261 | 33.17978 | 0.01306261 | 33.17978 | 26.94076
1.306261 | 33.23938 | 0.01306261 | 33.23938 | 26.94076
1.321275 | 33.2594 | 0.01321275 | 33.2594 | 27.30641
1.321275 | 33.32031 | 0.01321275 | 33.32031 | 27.30641
1.321275 | 33.38197 | 0.01321275 | 33.38197 | 27.30641
1.321275 | 33.44474 | 0.01321275 | 33.44474 | 27.30641
1.321275 | 33.50724 | 0.01321275 | 33.50724 | 27.30641
1.336289 | 33.57001 | 0.01336289 | 33.57001 | 27.67206
1.336289 | 33.63418 | 0.01336289 | 33.63418 | 27.67206
1.336289 | 33.69916 | 0.01336289 | 33.69916 | 27.67206
1.336289 | 33.76465 | 0.01336289 | 33.76465 | 27.67206
1.336289 | 33.82862 | 0.01336289 | 33.82862 | 27.67206
1.351304 | 33.891 | 0.01351304 | 33.891 | 28.03771
1.351304 | 33.95196 | 0.01351304 | 33.95196 | 28.03771
1.351304 | 34.01272 | 0.01351304 | 34.01272 | 28.03771
1.351304 | 34.07283 | 0.01351304 | 34.07283 | 28.03771
1.351304 | 34.13268 | 0.01351304 | 34.13268 | 28.03771
1.351304 | 34.19277 | 0.01351304 | 34.19277 | 28.03771
1.366318 | 34.21307 | 0.01366318 | 34.21307 | 28.40335
1.366318 | 34.27436 | 0.01366318 | 34.27436 | 28.40335
1.366318 | 34.33694 | 0.01366318 | 34.33694 | 28.40335
1.366318 | 34.40003 | 0.01366318 | 34.40003 | 28.40335
1.366318 | 34.46369 | 0.01366318 | 34.46369 | 28.40335
1.374577 | 34.52894 | 0.01374577 | 34.52894 | 28.60446
1.381333 | 34.59375 | 0.01381333 | 34.59375 | 28.769
1.381333 | 34.6571 | 0.01381333 | 34.6571 | 28.769
1.381333 | 34.71837 | 0.01381333 | 34.71837 | 28.769
1.381333 | 34.77847 | 0.01381333 | 34.77847 | 28.769
1.381333 | 34.83885 | 0.01381333 | 34.83885 | 28.769
1.396347 | 34.89931 | 0.01396347 | 34.89931 | 29.13465
1.396347 | 34.95998 | 0.01396347 | 34.95998 | 29.13465
1.396347 | 35.02074 | 0.01396347 | 35.02074 | 29.13465
1.396347 | 35.08224 | 0.01396347 | 35.08224 | 29.13465
1.396347 | 35.14433 | 0.01396347 | 35.14433 | 29.13465
1.396347 | 35.2081 | 0.01396347 | 35.2081 | 29.13465
1.411362 | 35.22973 | 0.01411362 | 35.22973 | 29.5003
1.411362 | 35.29531 | 0.01411362 | 35.29531 | 29.5003
1.411362 | 35.36088 | 0.01411362 | 35.36088 | 29.5003
1.411362 | 35.42493 | 0.01411362 | 35.42493 | 29.5003
1.411362 | 35.48651 | 0.01411362 | 35.48651 | 29.5003
1.411362 | 35.54663 | 0.01411362 | 35.54663 | 29.5003
1.422623 | 35.56642 | 0.01422623 | 35.56642 | 29.77453
1.426377 | 35.62618 | 0.01426377 | 35.62618 | 29.86595
1.426377 | 35.68654 | 0.01426377 | 35.68654 | 29.86595
1.426377 | 35.7478 | 0.01426377 | 35.7478 | 29.86595
1.426377 | 35.8094 | 0.01426377 | 35.8094 | 29.86595
1.426377 | 35.87151 | 0.01426377 | 35.87151 | 29.86595
1.441391 | 35.91314 | 0.01441391 | 35.91314 | 30.23159
1.441391 | 35.97654 | 0.01441391 | 35.97654 | 30.23159
1.441391 | 36.04058 | 0.01441391 | 36.04058 | 30.23159
1.441391 | 36.10491 | 0.01441391 | 36.10491 | 30.23159
1.441391 | 36.16852 | 0.01441391 | 36.16852 | 30.23159
1.441391 | 36.2308 | 0.01441391 | 36.2308 | 30.23159
1.456406 | 36.25121 | 0.01456406 | 36.25121 | 30.59724
1.456406 | 36.31175 | 0.01456406 | 36.31175 | 30.59724
1.456406 | 36.3714 | 0.01456406 | 36.3714 | 30.59724
1.456406 | 36.43085 | 0.01456406 | 36.43085 | 30.59724
1.456406 | 36.49098 | 0.01456406 | 36.49098 | 30.59724
1.456406 | 36.5512 | 0.01456406 | 36.5512 | 30.59724
1.47142 | 36.61263 | 0.0147142 | 36.61263 | 30.96289
1.47142 | 36.67429 | 0.0147142 | 36.67429 | 30.96289
1.47142 | 36.73614 | 0.0147142 | 36.73614 | 30.96289
1.47142 | 36.79844 | 0.0147142 | 36.79844 | 30.96289
1.47142 | 36.86122 | 0.0147142 | 36.86122 | 30.96289
1.47142 | 36.92429 | 0.0147142 | 36.92429 | 30.96289
1.486434 | 36.94507 | 0.01486434 | 36.94507 | 31.32854
1.486434 | 37.0066 | 0.01486434 | 37.0066 | 31.32854
1.486434 | 37.06662 | 0.01486434 | 37.06662 | 31.32854
1.486434 | 37.1261 | 0.01486434 | 37.1261 | 31.32854
1.486434 | 37.18615 | 0.01486434 | 37.18615 | 31.32854
1.486434 | 37.24696 | 0.01486434 | 37.24696 | 31.32854
1.501449 | 37.30709 | 0.01501449 | 37.30709 | 31.69419
1.501449 | 37.36688 | 0.01501449 | 37.36688 | 31.69419
1.501449 | 37.42632 | 0.01501449 | 37.42632 | 31.69419
1.501449 | 37.4858 | 0.01501449 | 37.4858 | 31.69419
1.501449 | 37.54679 | 0.01501449 | 37.54679 | 31.69419
1.501449 | 37.60863 | 0.01501449 | 37.60863 | 31.69419
1.516463 | 37.62952 | 0.01516463 | 37.62952 | 32.05983
1.516463 | 37.69301 | 0.01516463 | 37.69301 | 32.05983
1.516463 | 37.75526 | 0.01516463 | 37.75526 | 32.05983
1.516463 | 37.81522 | 0.01516463 | 37.81522 | 32.05983
1.516463 | 37.87382 | 0.01516463 | 37.87382 | 32.05983
1.516463 | 37.93069 | 0.01516463 | 37.93069 | 32.05983
1.531478 | 37.94969 | 0.01531478 | 37.94969 | 32.42548
1.531478 | 38.00756 | 0.01531478 | 38.00756 | 32.42548
1.531478 | 38.06551 | 0.01531478 | 38.06551 | 32.42548
1.531478 | 38.12432 | 0.01531478 | 38.12432 | 32.42548
1.531478 | 38.18364 | 0.01531478 | 38.18364 | 32.42548
1.531478 | 38.24417 | 0.01531478 | 38.24417 | 32.42548
1.546492 | 38.28565 | 0.01546492 | 38.28565 | 32.79113
1.546492 | 38.34904 | 0.01546492 | 38.34904 | 32.79113
1.546492 | 38.41397 | 0.01546492 | 38.41397 | 32.79113
1.546492 | 38.47752 | 0.01546492 | 38.47752 | 32.79113
1.546492 | 38.5398 | 0.01546492 | 38.5398 | 32.79113
1.546492 | 38.59944 | 0.01546492 | 38.59944 | 32.79113
1.561507 | 38.61907 | 0.01561507 | 38.61907 | 33.15678
1.561507 | 38.67772 | 0.01561507 | 38.67772 | 33.15678
1.561507 | 38.73599 | 0.01561507 | 38.73599 | 33.15678
1.561507 | 38.79423 | 0.01561507 | 38.79423 | 33.15678
1.561507 | 38.85268 | 0.01561507 | 38.85268 | 33.15678
1.574269 | 38.91169 | 0.01574269 | 38.91169 | 33.46758
1.576521 | 38.97217 | 0.01576521 | 38.97217 | 33.52243
1.576521 | 39.03374 | 0.01576521 | 39.03374 | 33.52243
1.576521 | 39.0975 | 0.01576521 | 39.0975 | 33.52243
1.576521 | 39.16275 | 0.01576521 | 39.16275 | 33.52243
1.576521 | 39.22802 | 0.01576521 | 39.22802 | 33.52243
1.591536 | 39.24959 | 0.01591536 | 39.24959 | 33.88807
1.591536 | 39.31195 | 0.01591536 | 39.31195 | 33.88807
1.591536 | 39.37206 | 0.01591536 | 39.37206 | 33.88807
1.591536 | 39.43104 | 0.01591536 | 39.43104 | 33.88807
1.591536 | 39.48976 | 0.01591536 | 39.48976 | 33.88807
1.60655 | 39.54878 | 0.0160655 | 39.54878 | 34.25372
1.60655 | 39.6079 | 0.0160655 | 39.6079 | 34.25372
1.60655 | 39.66819 | 0.0160655 | 39.66819 | 34.25372
1.60655 | 39.72889 | 0.0160655 | 39.72889 | 34.25372
1.60655 | 39.79089 | 0.0160655 | 39.79089 | 34.25372
1.621565 | 39.83287 | 0.01621565 | 39.83287 | 34.61937
1.621565 | 39.89603 | 0.01621565 | 39.89603 | 34.61937
1.621565 | 39.9591 | 0.01621565 | 39.9591 | 34.61937
1.621565 | 40.02079 | 0.01621565 | 40.02079 | 34.61937
1.621565 | 40.08046 | 0.01621565 | 40.08046 | 34.61937
1.636579 | 40.09991 | 0.01636579 | 40.09991 | 34.98502
1.636579 | 40.15747 | 0.01636579 | 40.15747 | 34.98502
1.636579 | 40.21419 | 0.01636579 | 40.21419 | 34.98502
1.636579 | 40.27171 | 0.01636579 | 40.27171 | 34.98502
1.636579 | 40.33012 | 0.01636579 | 40.33012 | 34.98502
1.651594 | 40.38922 | 0.01651594 | 40.38922 | 35.35067
1.651594 | 40.44885 | 0.01651594 | 40.44885 | 35.35067
1.651594 | 40.50868 | 0.01651594 | 40.50868 | 35.35067
1.651594 | 40.56931 | 0.01651594 | 40.56931 | 35.35067
1.651594 | 40.63122 | 0.01651594 | 40.63122 | 35.35067
1.666608 | 40.69408 | 0.01666608 | 40.69408 | 35.71631
1.666608 | 40.75622 | 0.01666608 | 40.75622 | 35.71631
1.666608 | 40.81659 | 0.01666608 | 40.81659 | 35.71631
1.666608 | 40.8749 | 0.01666608 | 40.8749 | 35.71631
1.681623 | 40.93238 | 0.01681623 | 40.93238 | 36.08196
1.681623 | 40.98933 | 0.01681623 | 40.98933 | 36.08196
1.681623 | 41.04694 | 0.01681623 | 41.04694 | 36.08196
1.681623 | 41.10439 | 0.01681623 | 41.10439 | 36.08196
1.681623 | 41.16278 | 0.01681623 | 41.16278 | 36.08196
1.681623 | 41.22142 | 0.01681623 | 41.22142 | 36.08196
1.696637 | 41.24105 | 0.01696637 | 41.24105 | 36.44761
1.696637 | 41.30015 | 0.01696637 | 41.30015 | 36.44761
1.696637 | 41.36036 | 0.01696637 | 41.36036 | 36.44761
1.696637 | 41.42088 | 0.01696637 | 41.42088 | 36.44761
1.696637 | 41.4825 | 0.01696637 | 41.4825 | 36.44761
1.711652 | 41.5425 | 0.01711652 | 41.5425 | 36.81326
1.711652 | 41.60103 | 0.01711652 | 41.60103 | 36.81326
1.711652 | 41.65841 | 0.01711652 | 41.65841 | 36.81326
1.711652 | 41.71518 | 0.01711652 | 41.71518 | 36.81326
1.711652 | 41.77292 | 0.01711652 | 41.77292 | 36.81326
1.726666 | 41.79213 | 0.01726666 | 41.79213 | 37.1789
1.726666 | 41.85021 | 0.01726666 | 41.85021 | 37.1789
1.726666 | 41.90826 | 0.01726666 | 41.90826 | 37.1789
1.726666 | 41.96694 | 0.01726666 | 41.96694 | 37.1789
1.726666 | 42.02508 | 0.01726666 | 42.02508 | 37.1789
1.741681 | 42.0648 | 0.01741681 | 42.0648 | 37.54455
1.741681 | 42.12458 | 0.01741681 | 42.12458 | 37.54455
1.741681 | 42.18493 | 0.01741681 | 42.18493 | 37.54455
1.741681 | 42.24586 | 0.01741681 | 42.24586 | 37.54455
1.741681 | 42.30532 | 0.01741681 | 42.30532 | 37.54455
1.756695 | 42.34437 | 0.01756695 | 42.34437 | 37.9102
1.756695 | 42.40154 | 0.01756695 | 42.40154 | 37.9102
1.756695 | 42.45811 | 0.01756695 | 42.45811 | 37.9102
1.756695 | 42.51433 | 0.01756695 | 42.51433 | 37.9102
1.756695 | 42.57053 | 0.01756695 | 42.57053 | 37.9102
1.77171 | 42.60834 | 0.0177171 | 42.60834 | 38.27585
1.77171 | 42.66535 | 0.0177171 | 42.66535 | 38.27585
1.77171 | 42.72296 | 0.0177171 | 42.72296 | 38.27585
1.77171 | 42.781 | 0.0177171 | 42.781 | 38.27585
1.77171 | 42.84036 | 0.0177171 | 42.84036 | 38.27585
1.786724 | 42.9006 | 0.01786724 | 42.9006 | 38.64149
1.786724 | 42.96125 | 0.01786724 | 42.96125 | 38.64149
1.786724 | 43.02047 | 0.01786724 | 43.02047 | 38.64149
1.786724 | 43.07835 | 0.01786724 | 43.07835 | 38.64149
1.786724 | 43.13389 | 0.01786724 | 43.13389 | 38.64149
1.801739 | 43.18824 | 0.01801739 | 43.18824 | 39.00714
1.801739 | 43.24265 | 0.01801739 | 43.24265 | 39.00714
1.801739 | 43.29747 | 0.01801739 | 43.29747 | 39.00714
1.801739 | 43.35332 | 0.01801739 | 43.35332 | 39.00714
1.801739 | 43.41007 | 0.01801739 | 43.41007 | 39.00714
1.816753 | 43.42895 | 0.01816753 | 43.42895 | 39.37279
1.816753 | 43.48647 | 0.01816753 | 43.48647 | 39.37279
1.816753 | 43.5449 | 0.01816753 | 43.5449 | 39.37279
1.816753 | 43.6041 | 0.01816753 | 43.6041 | 39.37279
1.816753 | 43.66416 | 0.01816753 | 43.66416 | 39.37279
1.831768 | 43.70413 | 0.01831768 | 43.70413 | 39.73844
1.831768 | 43.76243 | 0.01831768 | 43.76243 | 39.73844
1.831768 | 43.81822 | 0.01831768 | 43.81822 | 39.73844
1.831768 | 43.87244 | 0.01831768 | 43.87244 | 39.73844
1.831768 | 43.94388 | 0.01831768 | 43.94388 | 39.73844
1.846782 | 43.962 | 0.01846782 | 43.962 | 40.10408
1.846782 | 44.01682 | 0.01846782 | 44.01682 | 40.10408
1.846782 | 44.07239 | 0.01846782 | 44.07239 | 40.10408
1.846782 | 44.12885 | 0.01846782 | 44.12885 | 40.10408
1.846782 | 44.18555 | 0.01846782 | 44.18555 | 40.10408
1.861797 | 44.224 | 0.01861797 | 44.224 | 40.46973
1.861797 | 44.28181 | 0.01861797 | 44.28181 | 40.46973
1.861797 | 44.34028 | 0.01861797 | 44.34028 | 40.46973
1.861797 | 44.39907 | 0.01861797 | 44.39907 | 40.46973
1.861797 | 44.45649 | 0.01861797 | 44.45649 | 40.46973
1.876811 | 44.47523 | 0.01876811 | 44.47523 | 40.83538
1.876811 | 44.53033 | 0.01876811 | 44.53033 | 40.83538
1.876811 | 44.58415 | 0.01876811 | 44.58415 | 40.83538
1.876811 | 44.65551 | 0.01876811 | 44.65551 | 40.83538
1.876811 | 44.70937 | 0.01876811 | 44.70937 | 40.83538
1.891826 | 44.72747 | 0.01891826 | 44.72747 | 41.20103
1.891826 | 44.78221 | 0.01891826 | 44.78221 | 41.20103
1.891826 | 44.83793 | 0.01891826 | 44.83793 | 41.20103
1.891826 | 44.89439 | 0.01891826 | 44.89439 | 41.20103
1.891826 | 44.9512 | 0.01891826 | 44.9512 | 41.20103
1.90684 | 44.98941 | 0.0190684 | 44.98941 | 41.56668
1.90684 | 45.04682 | 0.0190684 | 45.04682 | 41.56668
1.90684 | 45.1042 | 0.0190684 | 45.1042 | 41.56668
1.90684 | 45.16056 | 0.0190684 | 45.16056 | 41.56668
1.90684 | 45.21523 | 0.0190684 | 45.21523 | 41.56668
1.921855 | 45.26845 | 0.01921855 | 45.26845 | 41.93233
1.921855 | 45.33907 | 0.01921855 | 45.33907 | 41.93233
1.921855 | 45.41005 | 0.01921855 | 45.41005 | 41.93233
1.921855 | 45.46458 | 0.01921855 | 45.46458 | 41.93233
1.936869 | 45.50121 | 0.01936869 | 45.50121 | 42.29798
1.936869 | 45.55677 | 0.01936869 | 45.55677 | 42.29798
1.936869 | 45.61225 | 0.01936869 | 45.61225 | 42.29798
1.936869 | 45.66786 | 0.01936869 | 45.66786 | 42.29798
1.936869 | 45.72408 | 0.01936869 | 45.72408 | 42.29798
1.951884 | 45.76215 | 0.01951884 | 45.76215 | 42.66362
1.951884 | 45.81949 | 0.01951884 | 45.81949 | 42.66362
1.951884 | 45.87587 | 0.01951884 | 45.87587 | 42.66362
1.951884 | 45.93032 | 0.01951884 | 45.93032 | 42.66362
1.966898 | 46.00078 | 0.01966898 | 46.00078 | 43.02927
1.966898 | 46.07117 | 0.01966898 | 46.07117 | 43.02927
1.966898 | 46.14303 | 0.01966898 | 46.14303 | 43.02927
1.966898 | 46.19698 | 0.01966898 | 46.19698 | 43.02927
1.966898 | 46.25079 | 0.01966898 | 46.25079 | 43.02927
1.981913 | 46.26885 | 0.01981913 | 46.26885 | 43.39492
1.981913 | 46.32315 | 0.01981913 | 46.32315 | 43.39492
1.981913 | 46.37814 | 0.01981913 | 46.37814 | 43.39492
1.981913 | 46.43439 | 0.01981913 | 46.43439 | 43.39492
1.981913 | 46.49111 | 0.01981913 | 46.49111 | 43.39492
1.983414 | 46.54748 | 0.01983414 | 46.54748 | 43.43148
1.996927 | 46.56613 | 0.01996927 | 46.56613 | 43.76057
1.996927 | 46.62057 | 0.01996927 | 46.62057 | 43.76057
1.996927 | 46.69137 | 0.01996927 | 46.69137 | 43.76057
1.996927 | 46.76121 | 0.01996927 | 46.76121 | 43.76057
1.996927 | 46.83072 | 0.01996927 | 46.83072 | 43.76057
2.011942 | 46.84805 | 0.02011942 | 46.84805 | 44.12621
2.011942 | 46.91788 | 0.02011942 | 46.91788 | 44.12621
2.011942 | 46.98795 | 0.02011942 | 46.98795 | 44.12621
2.011942 | 47.05968 | 0.02011942 | 47.05968 | 44.12621
2.011942 | 47.11488 | 0.02011942 | 47.11488 | 44.12621
2.026956 | 47.1334 | 0.02026956 | 47.1334 | 44.49186
2.026956 | 47.18922 | 0.02026956 | 47.18922 | 44.49186
2.026956 | 47.24362 | 0.02026956 | 47.24362 | 44.49186
2.026956 | 47.31284 | 0.02026956 | 47.31284 | 44.49186
2.026956 | 47.3799 | 0.02026956 | 47.3799 | 44.49186
2.04197 | 47.39659 | 0.0204197 | 47.39659 | 44.85751
2.04197 | 47.46392 | 0.0204197 | 47.46392 | 44.85751
2.04197 | 47.53159 | 0.0204197 | 47.53159 | 44.85751
2.04197 | 47.60016 | 0.0204197 | 47.60016 | 44.85751
2.04197 | 47.66999 | 0.0204197 | 47.66999 | 44.85751
2.056985 | 47.70505 | 0.02056985 | 47.70505 | 45.22316
2.056985 | 47.77572 | 0.02056985 | 47.77572 | 45.22316
2.056985 | 47.82981 | 0.02056985 | 47.82981 | 45.22316
2.056985 | 47.90083 | 0.02056985 | 47.90083 | 45.22316
2.071999 | 47.96771 | 0.02071999 | 47.96771 | 45.5888
2.071999 | 48.03077 | 0.02071999 | 48.03077 | 45.5888
2.071999 | 48.09432 | 0.02071999 | 48.09432 | 45.5888
2.071999 | 48.1599 | 0.02071999 | 48.1599 | 45.5888
2.074252 | 48.2268 | 0.02074252 | 48.2268 | 45.64365
2.087014 | 48.24383 | 0.02087014 | 48.24383 | 45.95445
2.087014 | 48.31237 | 0.02087014 | 48.31237 | 45.95445
2.087014 | 48.38189 | 0.02087014 | 48.38189 | 45.95445
2.087014 | 48.45216 | 0.02087014 | 48.45216 | 45.95445
2.099776 | 48.46978 | 0.02099776 | 48.46978 | 46.26525
2.102028 | 48.53825 | 0.02102028 | 48.53825 | 46.3201
2.102028 | 48.6025 | 0.02102028 | 48.6025 | 46.3201
2.102028 | 48.66435 | 0.02102028 | 48.66435 | 46.3201
2.117043 | 48.67984 | 0.02117043 | 48.67984 | 46.68575
2.117043 | 48.74254 | 0.02117043 | 48.74254 | 46.68575
2.117043 | 48.80672 | 0.02117043 | 48.80672 | 46.68575
2.117043 | 48.87121 | 0.02117043 | 48.87121 | 46.68575
2.132058 | 48.90425 | 0.02132058 | 48.90425 | 47.0514
2.132058 | 48.97138 | 0.02132058 | 48.97138 | 47.0514
2.132058 | 49.03987 | 0.02132058 | 49.03987 | 47.0514
2.147072 | 49.08967 | 0.02147072 | 49.08967 | 47.41704
2.147072 | 49.15343 | 0.02147072 | 49.15343 | 47.41704
2.147072 | 49.21379 | 0.02147072 | 49.21379 | 47.41704
2.158333 | 49.27362 | 0.02158333 | 49.27362 | 47.69128
2.162087 | 49.33368 | 0.02162087 | 49.33368 | 47.78269
2.162087 | 49.39414 | 0.02162087 | 49.39414 | 47.78269
2.162837 | 49.455 | 0.02162837 | 49.455 | 47.80098
2.177101 | 49.47024 | 0.02177101 | 49.47024 | 48.14834
2.177101 | 49.53025 | 0.02177101 | 49.53025 | 48.14834
2.177101 | 49.59061 | 0.02177101 | 49.59061 | 48.14834
2.192115 | 49.6368 | 0.02192115 | 49.6368 | 48.51399
2.192115 | 49.69872 | 0.02192115 | 49.69872 | 48.51399
2.192115 | 49.75737 | 0.02192115 | 49.75737 | 48.51399
2.20713 | 49.79887 | 0.0220713 | 49.79887 | 48.87963
2.20713 | 49.85338 | 0.0220713 | 49.85338 | 48.87963
2.20713 | 49.90805 | 0.0220713 | 49.90805 | 48.87963
2.222144 | 49.96225 | 0.02222144 | 49.96225 | 49.24528
2.222144 | 50.0276 | 0.02222144 | 50.0276 | 49.24528
2.222144 | 50.09031 | 0.02222144 | 50.09031 | 49.24528
2.237159 | 50.11385 | 0.02237159 | 50.11385 | 49.61093
2.252173 | 50.11946 | 0.02252173 | 50.11946 | 49.97658
2.252173 | 50.06097 | 0.02252173 | 50.06097 | 49.97658
2.267188 | 49.99573 | 0.02267188 | 49.99573 | 50.34223
2.267188 | 47.72493 | 0.02267188 | 47.72493 | 50.34223

## G2 Roja 1
G2 Roja 1 | G2 Roja 1
Deformación | Fuerza estándar | Deformacion | Fuerza estándar | Recta
% | MPa | [-] | MPa | 0.2%
0 | -0.02339598 | 0 | -0.02339598 | -4.412
0 | -0.02374144 | 0 | -0.02374144 | -4.412
0 | -0.02315191 | 0 | -0.02315191 | -4.412
0 | -0.02276669 | 0 | -0.02276669 | -4.412
0 | -0.005032615 | 0 | -0.005032615 | -4.412
0 | 0.04999325 | 0 | 0.04999325 | -4.412
0 | 0.1002312 | 0 | 0.1002312 | -4.412
0 | 0.152263 | 0 | 0.152263 | -4.412
0 | 0.2085418 | 0 | 0.2085418 | -4.412
0 | 0.2649292 | 0 | 0.2649292 | -4.412
0 | 0.3144178 | 0 | 0.3144178 | -4.412
0 | 0.3654142 | 0 | 0.3654142 | -4.412
0 | 0.4182114 | 0 | 0.4182114 | -4.412
0 | 0.4711348 | 0 | 0.4711348 | -4.412
0 | 0.521415 | 0 | 0.521415 | -4.412
0 | 0.5743552 | 0 | 0.5743552 | -4.412
0 | 0.62521 | 0 | 0.62521 | -4.412
0 | 0.6777011 | 0 | 0.6777011 | -4.412
0 | 0.7288806 | 0 | 0.7288806 | -4.412
0 | 0.778636 | 0 | 0.778636 | -4.412
0 | 0.8329589 | 0 | 0.8329589 | -4.412
0 | 0.8763372 | 0 | 0.8763372 | -4.412 | A transversal [mm |  | 2.9
0.01501449 | 0.8987503 | 0.0001501449 | 0.8987503 | -4.08078 | Longitud Inicial |  | 7
0.01501449 | 0.9290027 | 0.0001501449 | 0.9290027 | -4.08078 | Modulo Elastico |  | 2206
0.01501449 | 0.9639424 | 0.0001501449 | 0.9639424 | -4.08078 | Resistencia a la traccion |  | 47.69111
0.01501449 | 1.010613 | 0.0001501449 | 1.010613 | -4.08078 | Esfuerzo de fluencia |  | 44
0.03002898 | 1.02477 | 0.0003002898 | 1.02477 | -3.749561 | Esfuerzo de ruptura |  | 44.39207
0.03002898 | 1.059265 | 0.0003002898 | 1.059265 | -3.749561 | % de alargamiento |  | 4.639477
0.03002898 | 1.108015 | 0.0003002898 | 1.108015 | -3.749561 | Energia elastica acumulada |  | 0.61140185 | 0.0235
0.03002898 | 1.157792 | 0.0003002898 | 1.157792 | -3.749561 | Tenacidad |  | 1.852155776 | 0.046
0.03002898 | 1.205962 | 0.0003002898 | 1.205962 | -3.749561 | c | -4.412
0.04504347 | 1.225733 | 0.0004504347 | 1.225733 | -3.418341
0.04504347 | 1.28273 | 0.0004504347 | 1.28273 | -3.418341
0.04504347 | 1.333848 | 0.0004504347 | 1.333848 | -3.418341
0.04504347 | 1.391787 | 0.0004504347 | 1.391787 | -3.418341
0.04504347 | 1.444619 | 0.0004504347 | 1.444619 | -3.418341
0.04504347 | 1.496635 | 0.0004504347 | 1.496635 | -3.418341
0.04504347 | 1.551194 | 0.0004504347 | 1.551194 | -3.418341
0.04504347 | 1.60763 | 0.0004504347 | 1.60763 | -3.418341
0.04504347 | 1.665632 | 0.0004504347 | 1.665632 | -3.418341
0.06005796 | 1.715211 | 0.0006005796 | 1.715211 | -3.087121
0.06005796 | 1.772928 | 0.0006005796 | 1.772928 | -3.087121
0.06005796 | 1.829448 | 0.0006005796 | 1.829448 | -3.087121
0.06005796 | 1.887848 | 0.0006005796 | 1.887848 | -3.087121
0.06005796 | 1.9383 | 0.0006005796 | 1.9383 | -3.087121
0.06005796 | 1.989861 | 0.0006005796 | 1.989861 | -3.087121
0.06005796 | 2.042856 | 0.0006005796 | 2.042856 | -3.087121
0.06005796 | 2.09736 | 0.0006005796 | 2.09736 | -3.087121
0.07507245 | 2.108199 | 0.0007507245 | 2.108199 | -2.755902
0.07507245 | 2.161105 | 0.0007507245 | 2.161105 | -2.755902
0.07507245 | 2.212574 | 0.0007507245 | 2.212574 | -2.755902
0.07507245 | 2.264909 | 0.0007507245 | 2.264909 | -2.755902
0.07507245 | 2.318044 | 0.0007507245 | 2.318044 | -2.755902
0.07507245 | 2.371938 | 0.0007507245 | 2.371938 | -2.755902
0.07507245 | 2.42769 | 0.0007507245 | 2.42769 | -2.755902
0.09008694 | 2.450576 | 0.0009008694 | 2.450576 | -2.424682
0.09008694 | 2.508703 | 0.0009008694 | 2.508703 | -2.424682
0.09008694 | 2.565895 | 0.0009008694 | 2.565895 | -2.424682
0.09008694 | 2.621949 | 0.0009008694 | 2.621949 | -2.424682
0.09008694 | 2.678734 | 0.0009008694 | 2.678734 | -2.424682
0.09008694 | 2.736454 | 0.0009008694 | 2.736454 | -2.424682 |  |  |  |  | 10
0.09008694 | 2.794104 | 0.0009008694 | 2.794104 | -2.424682
0.1051014 | 2.805689 | 0.001051014 | 2.805689 | -2.093462
0.1051014 | 2.865819 | 0.001051014 | 2.865819 | -2.093462
0.1051014 | 2.915399 | 0.001051014 | 2.915399 | -2.093462
0.1051014 | 2.96491 | 0.001051014 | 2.96491 | -2.093462
0.1051014 | 3.025294 | 0.001051014 | 3.025294 | -2.093462
0.1051014 | 3.084087 | 0.001051014 | 3.084087 | -2.093462
0.1051014 | 3.141986 | 0.001051014 | 3.141986 | -2.093462
0.1201159 | 3.153614 | 0.001201159 | 3.153614 | -1.762243
0.1201159 | 3.213648 | 0.001201159 | 3.213648 | -1.762243
0.1201159 | 3.263583 | 0.001201159 | 3.263583 | -1.762243
0.1201159 | 3.314073 | 0.001201159 | 3.314073 | -1.762243
0.1201159 | 3.365589 | 0.001201159 | 3.365589 | -1.762243
0.1201159 | 3.417581 | 0.001201159 | 3.417581 | -1.762243
0.1351304 | 3.455397 | 0.001351304 | 3.455397 | -1.431023
0.1351304 | 3.516039 | 0.001351304 | 3.516039 | -1.431023
0.1351304 | 3.576671 | 0.001351304 | 3.576671 | -1.431023
0.1351304 | 3.625999 | 0.001351304 | 3.625999 | -1.431023
0.1351304 | 3.676313 | 0.001351304 | 3.676313 | -1.431023
0.1501449 | 3.714801 | 0.001501449 | 3.714801 | -1.099804
0.1501449 | 3.767221 | 0.001501449 | 3.767221 | -1.099804
0.1501449 | 3.82094 | 0.001501449 | 3.82094 | -1.099804
0.1501449 | 3.875239 | 0.001501449 | 3.875239 | -1.099804
0.1501449 | 3.92917 | 0.001501449 | 3.92917 | -1.099804
0.1651594 | 3.955362 | 0.001651594 | 3.955362 | -0.768584
0.1651594 | 4.006799 | 0.001651594 | 4.006799 | -0.768584
0.1651594 | 4.05753 | 0.001651594 | 4.05753 | -0.768584
0.1651594 | 4.108848 | 0.001651594 | 4.108848 | -0.768584
0.1651594 | 4.161086 | 0.001651594 | 4.161086 | -0.768584
0.1651594 | 4.214933 | 0.001651594 | 4.214933 | -0.768584
0.1801739 | 4.228481 | 0.001801739 | 4.228481 | -0.4373644
0.1801739 | 4.28351 | 0.001801739 | 4.28351 | -0.4373644
0.1801739 | 4.339427 | 0.001801739 | 4.339427 | -0.4373644
0.1801739 | 4.395589 | 0.001801739 | 4.395589 | -0.4373644
0.1801739 | 4.450651 | 0.001801739 | 4.450651 | -0.4373644
0.1801739 | 4.504225 | 0.001801739 | 4.504225 | -0.4373644
0.1951884 | 4.517388 | 0.001951884 | 4.517388 | -0.1061449
0.1951884 | 4.570017 | 0.001951884 | 4.570017 | -0.1061449
0.1951884 | 4.622932 | 0.001951884 | 4.622932 | -0.1061449
0.1951884 | 4.676875 | 0.001951884 | 4.676875 | -0.1061449
0.1951884 | 4.732208 | 0.001951884 | 4.732208 | -0.1061449
0.1951884 | 4.787761 | 0.001951884 | 4.787761 | -0.1061449
0.2102029 | 4.801749 | 0.002102029 | 4.801749 | 0.225075
0.2102029 | 4.857933 | 0.002102029 | 4.857933 | 0.225075
0.2102029 | 4.915537 | 0.002102029 | 4.915537 | 0.225075
0.2102029 | 4.972968 | 0.002102029 | 4.972968 | 0.225075
0.2102029 | 5.029351 | 0.002102029 | 5.029351 | 0.225075
0.2252173 | 5.056855 | 0.002252173 | 5.056855 | 0.5562946
0.2252173 | 5.11209 | 0.002252173 | 5.11209 | 0.5562946
0.2252173 | 5.167785 | 0.002252173 | 5.167785 | 0.5562946
0.2252173 | 5.22364 | 0.002252173 | 5.22364 | 0.5562946
0.2252173 | 5.27986 | 0.002252173 | 5.27986 | 0.5562946
0.2402318 | 5.322709 | 0.002402318 | 5.322709 | 0.8875141
0.2402318 | 5.381257 | 0.002402318 | 5.381257 | 0.8875141
0.2402318 | 5.440474 | 0.002402318 | 5.440474 | 0.8875141
0.2402318 | 5.499407 | 0.002402318 | 5.499407 | 0.8875141
0.2552463 | 5.557302 | 0.002552463 | 5.557302 | 1.218734
0.2552463 | 5.614202 | 0.002552463 | 5.614202 | 1.218734
0.2552463 | 5.671348 | 0.002552463 | 5.671348 | 1.218734
0.2552463 | 5.685872 | 0.002552463 | 5.685872 | 1.218734
0.2552463 | 5.743953 | 0.002552463 | 5.743953 | 1.218734
0.2702608 | 5.772785 | 0.002702608 | 5.772785 | 1.549954
0.2702608 | 5.830333 | 0.002702608 | 5.830333 | 1.549954
0.2702608 | 5.8881 | 0.002702608 | 5.8881 | 1.549954
0.2702608 | 5.947767 | 0.002702608 | 5.947767 | 1.549954
0.2852753 | 6.008193 | 0.002852753 | 6.008193 | 1.881173
0.2852753 | 6.068674 | 0.002852753 | 6.068674 | 1.881173
0.2852753 | 6.128268 | 0.002852753 | 6.128268 | 1.881173
0.2852753 | 6.18657 | 0.002852753 | 6.18657 | 1.881173
0.3002898 | 6.229533 | 0.003002898 | 6.229533 | 2.212393
0.3002898 | 6.286835 | 0.003002898 | 6.286835 | 2.212393
0.3002898 | 6.345656 | 0.003002898 | 6.345656 | 2.212393
0.3002898 | 6.405728 | 0.003002898 | 6.405728 | 2.212393
0.3153043 | 6.451369 | 0.003153043 | 6.451369 | 2.543613
0.3153043 | 6.512931 | 0.003153043 | 6.512931 | 2.543613
0.3153043 | 6.57632 | 0.003153043 | 6.57632 | 2.543613
0.3153043 | 6.639863 | 0.003153043 | 6.639863 | 2.543613
0.3303188 | 6.685814 | 0.003303188 | 6.685814 | 2.874832
0.3303188 | 6.744812 | 0.003303188 | 6.744812 | 2.874832
0.3303188 | 6.803496 | 0.003303188 | 6.803496 | 2.874832
0.3303188 | 6.863314 | 0.003303188 | 6.863314 | 2.874832
0.3453333 | 6.924274 | 0.003453333 | 6.924274 | 3.206052
0.3453333 | 6.986146 | 0.003453333 | 6.986146 | 3.206052
0.3453333 | 7.049911 | 0.003453333 | 7.049911 | 3.206052
0.3453333 | 7.115286 | 0.003453333 | 7.115286 | 3.206052
0.3453333 | 7.180041 | 0.003453333 | 7.180041 | 3.206052
0.3603477 | 7.195889 | 0.003603477 | 7.195889 | 3.537271
0.3603477 | 7.258057 | 0.003603477 | 7.258057 | 3.537271
0.3603477 | 7.319334 | 0.003603477 | 7.319334 | 3.537271
0.3603477 | 7.38043 | 0.003603477 | 7.38043 | 3.537271
0.3603477 | 7.441772 | 0.003603477 | 7.441772 | 3.537271
0.3753622 | 7.488158 | 0.003753622 | 7.488158 | 3.868491
0.3753622 | 7.551309 | 0.003753622 | 7.551309 | 3.868491
0.3753622 | 7.616011 | 0.003753622 | 7.616011 | 3.868491
0.3753622 | 7.665795 | 0.003753622 | 7.665795 | 3.868491
0.3753622 | 7.715792 | 0.003753622 | 7.715792 | 3.868491
0.3903767 | 7.749166 | 0.003903767 | 7.749166 | 4.19971
0.3903767 | 7.798539 | 0.003903767 | 7.798539 | 4.19971
0.3903767 | 7.862789 | 0.003903767 | 7.862789 | 4.19971
0.3903767 | 7.925571 | 0.003903767 | 7.925571 | 4.19971
0.3903767 | 7.988358 | 0.003903767 | 7.988358 | 4.19971
0.3903767 | 8.051457 | 0.003903767 | 8.051457 | 4.19971
0.4053912 | 8.099279 | 0.004053912 | 8.099279 | 4.53093
0.4053912 | 8.164283 | 0.004053912 | 8.164283 | 4.53093
0.4053912 | 8.229708 | 0.004053912 | 8.229708 | 4.53093
0.4053912 | 8.279271 | 0.004053912 | 8.279271 | 4.53093
0.4053912 | 8.328871 | 0.004053912 | 8.328871 | 4.53093
0.4053912 | 8.379426 | 0.004053912 | 8.379426 | 4.53093
0.4204057 | 8.41309 | 0.004204057 | 8.41309 | 4.86215
0.4204057 | 8.462535 | 0.004204057 | 8.462535 | 4.86215
0.4204057 | 8.527103 | 0.004204057 | 8.527103 | 4.86215
0.4204057 | 8.5913 | 0.004204057 | 8.5913 | 4.86215
0.4204057 | 8.656569 | 0.004204057 | 8.656569 | 4.86215
0.4204057 | 8.722167 | 0.004204057 | 8.722167 | 4.86215
0.4204057 | 8.787361 | 0.004204057 | 8.787361 | 4.86215
0.4354202 | 8.82015 | 0.004354202 | 8.82015 | 5.19337
0.4354202 | 8.869679 | 0.004354202 | 8.869679 | 5.19337
0.4354202 | 8.920277 | 0.004354202 | 8.920277 | 5.19337
0.4354202 | 8.971258 | 0.004354202 | 8.971258 | 5.19337
0.4354202 | 9.022217 | 0.004354202 | 9.022217 | 5.19337
0.4354202 | 9.072807 | 0.004354202 | 9.072807 | 5.19337
0.4354202 | 9.122601 | 0.004354202 | 9.122601 | 5.19337
0.4354202 | 9.187699 | 0.004354202 | 9.187699 | 5.19337
0.4504347 | 9.219985 | 0.004504347 | 9.219985 | 5.524589
0.4504347 | 9.285005 | 0.004504347 | 9.285005 | 5.524589
0.4504347 | 9.350206 | 0.004504347 | 9.350206 | 5.524589
0.4504347 | 9.415089 | 0.004504347 | 9.415089 | 5.524589
0.4504347 | 9.480256 | 0.004504347 | 9.480256 | 5.524589
0.4504347 | 9.530739 | 0.004504347 | 9.530739 | 5.524589
0.4504347 | 9.58253 | 0.004504347 | 9.58253 | 5.524589
0.4654492 | 9.635751 | 0.004654492 | 9.635751 | 5.855809
0.4654492 | 9.688176 | 0.004654492 | 9.688176 | 5.855809
0.4654492 | 9.739521 | 0.004654492 | 9.739521 | 5.855809
0.4654492 | 9.789889 | 0.004654492 | 9.789889 | 5.855809
0.4654492 | 9.839833 | 0.004654492 | 9.839833 | 5.855809
0.4654492 | 9.889882 | 0.004654492 | 9.889882 | 5.855809
0.4654492 | 9.940096 | 0.004654492 | 9.940096 | 5.855809
0.4654492 | 9.99086 | 0.004654492 | 9.99086 | 5.855809
0.4804637 | 10.00777 | 0.004804637 | 10.00777 | 6.187028
0.4804637 | 10.05923 | 0.004804637 | 10.05923 | 6.187028
0.4804637 | 10.11104 | 0.004804637 | 10.11104 | 6.187028
0.4804637 | 10.16336 | 0.004804637 | 10.16336 | 6.187028
0.4804637 | 10.21714 | 0.004804637 | 10.21714 | 6.187028
0.4804637 | 10.27156 | 0.004804637 | 10.27156 | 6.187028
0.4804637 | 10.32655 | 0.004804637 | 10.32655 | 6.187028
0.4804637 | 10.38045 | 0.004804637 | 10.38045 | 6.187028
0.4954781 | 10.43281 | 0.004954781 | 10.43281 | 6.518248
0.4954781 | 10.48426 | 0.004954781 | 10.48426 | 6.518248
0.4954781 | 10.53552 | 0.004954781 | 10.53552 | 6.518248
0.4954781 | 10.58694 | 0.004954781 | 10.58694 | 6.518248
0.4954781 | 10.63888 | 0.004954781 | 10.63888 | 6.518248
0.4954781 | 10.69109 | 0.004954781 | 10.69109 | 6.518248
0.4954781 | 10.74382 | 0.004954781 | 10.74382 | 6.518248
0.4954781 | 10.79734 | 0.004954781 | 10.79734 | 6.518248
0.5104926 | 10.8514 | 0.005104926 | 10.8514 | 6.849467
0.5104926 | 10.90602 | 0.005104926 | 10.90602 | 6.849467
0.5104926 | 10.96059 | 0.005104926 | 10.96059 | 6.849467
0.5104926 | 11.0139 | 0.005104926 | 11.0139 | 6.849467
0.5104926 | 11.06599 | 0.005104926 | 11.06599 | 6.849467
0.5104926 | 11.11681 | 0.005104926 | 11.11681 | 6.849467
0.5104926 | 11.16751 | 0.005104926 | 11.16751 | 6.849467
0.5104926 | 11.21859 | 0.005104926 | 11.21859 | 6.849467
0.5104926 | 11.26948 | 0.005104926 | 11.26948 | 6.849467
0.5255071 | 11.2866 | 0.005255071 | 11.2866 | 7.180687
0.5255071 | 11.33764 | 0.005255071 | 11.33764 | 7.180687
0.5255071 | 11.3894 | 0.005255071 | 11.3894 | 7.180687
0.5255071 | 11.44197 | 0.005255071 | 11.44197 | 7.180687
0.5255071 | 11.49563 | 0.005255071 | 11.49563 | 7.180687
0.5255071 | 11.55016 | 0.005255071 | 11.55016 | 7.180687
0.5255071 | 11.6048 | 0.005255071 | 11.6048 | 7.180687
0.5255071 | 11.65912 | 0.005255071 | 11.65912 | 7.180687
0.5405216 | 11.69484 | 0.005405216 | 11.69484 | 7.511907
0.5405216 | 11.74745 | 0.005405216 | 11.74745 | 7.511907
0.5405216 | 11.79949 | 0.005405216 | 11.79949 | 7.511907
0.5405216 | 11.85087 | 0.005405216 | 11.85087 | 7.511907
0.5405216 | 11.90193 | 0.005405216 | 11.90193 | 7.511907
0.5405216 | 11.95335 | 0.005405216 | 11.95335 | 7.511907
0.5405216 | 12.00573 | 0.005405216 | 12.00573 | 7.511907
0.5405216 | 12.05891 | 0.005405216 | 12.05891 | 7.511907
0.5555361 | 12.07686 | 0.005555361 | 12.07686 | 7.843127
0.5555361 | 12.13064 | 0.005555361 | 12.13064 | 7.843127
0.5555361 | 12.18418 | 0.005555361 | 12.18418 | 7.843127
0.5555361 | 12.23819 | 0.005555361 | 12.23819 | 7.843127
0.5555361 | 12.29284 | 0.005555361 | 12.29284 | 7.843127
0.5555361 | 12.34818 | 0.005555361 | 12.34818 | 7.843127
0.5705506 | 12.3846 | 0.005705506 | 12.3846 | 8.174346
0.5705506 | 12.4378 | 0.005705506 | 12.4378 | 8.174346
0.5705506 | 12.49002 | 0.005705506 | 12.49002 | 8.174346
0.5705506 | 12.54197 | 0.005705506 | 12.54197 | 8.174346
0.5705506 | 12.59478 | 0.005705506 | 12.59478 | 8.174346
0.5705506 | 12.64806 | 0.005705506 | 12.64806 | 8.174346
0.5713013 | 12.70162 | 0.005713013 | 12.70162 | 8.190907
0.5855651 | 12.71929 | 0.005855651 | 12.71929 | 8.505566
0.5855651 | 12.77267 | 0.005855651 | 12.77267 | 8.505566
0.5855651 | 12.82613 | 0.005855651 | 12.82613 | 8.505566
0.5855651 | 12.87987 | 0.005855651 | 12.87987 | 8.505566
0.5855651 | 12.93477 | 0.005855651 | 12.93477 | 8.505566
0.5855651 | 12.98962 | 0.005855651 | 12.98962 | 8.505566
0.5855651 | 13.04459 | 0.005855651 | 13.04459 | 8.505566
0.6005796 | 13.06255 | 0.006005796 | 13.06255 | 8.836785
0.6005796 | 13.1155 | 0.006005796 | 13.1155 | 8.836785
0.6005796 | 13.1684 | 0.006005796 | 13.1684 | 8.836785
0.6005796 | 13.22078 | 0.006005796 | 13.22078 | 8.836785
0.6005796 | 13.27382 | 0.006005796 | 13.27382 | 8.836785
0.6005796 | 13.32643 | 0.006005796 | 13.32643 | 8.836785
0.6155941 | 13.36193 | 0.006155941 | 13.36193 | 9.168005
0.6155941 | 13.41501 | 0.006155941 | 13.41501 | 9.168005
0.6155941 | 13.46862 | 0.006155941 | 13.46862 | 9.168005
0.6155941 | 13.52351 | 0.006155941 | 13.52351 | 9.168005
0.6155941 | 13.57945 | 0.006155941 | 13.57945 | 9.168005
0.6306086 | 13.63619 | 0.006306086 | 13.63619 | 9.499225
0.6306086 | 13.69288 | 0.006306086 | 13.69288 | 9.499225
0.6306086 | 13.7482 | 0.006306086 | 13.7482 | 9.499225
0.6306086 | 13.8018 | 0.006306086 | 13.8018 | 9.499225
0.6306086 | 13.85432 | 0.006306086 | 13.85432 | 9.499225
0.6306086 | 13.90616 | 0.006306086 | 13.90616 | 9.499225
0.6456231 | 13.92332 | 0.006456231 | 13.92332 | 9.830445
0.6456231 | 13.97546 | 0.006456231 | 13.97546 | 9.830445
0.6456231 | 14.02803 | 0.006456231 | 14.02803 | 9.830445
0.6456231 | 14.08121 | 0.006456231 | 14.08121 | 9.830445
0.6456231 | 14.13532 | 0.006456231 | 14.13532 | 9.830445
0.6456231 | 14.18945 | 0.006456231 | 14.18945 | 9.830445
0.6606375 | 14.20793 | 0.006606375 | 14.20793 | 10.16166
0.6606375 | 14.26391 | 0.006606375 | 14.26391 | 10.16166
0.6606375 | 14.32065 | 0.006606375 | 14.32065 | 10.16166
0.6606375 | 14.37762 | 0.006606375 | 14.37762 | 10.16166
0.6606375 | 14.43294 | 0.006606375 | 14.43294 | 10.16166
0.6606375 | 14.48589 | 0.006606375 | 14.48589 | 10.16166
0.6606375 | 14.5371 | 0.006606375 | 14.5371 | 10.16166
0.6606375 | 14.58826 | 0.006606375 | 14.58826 | 10.16166
0.675652 | 14.60573 | 0.00675652 | 14.60573 | 10.49288
0.675652 | 14.65862 | 0.00675652 | 14.65862 | 10.49288
0.675652 | 14.71256 | 0.00675652 | 14.71256 | 10.49288
0.675652 | 14.76671 | 0.00675652 | 14.76671 | 10.49288
0.675652 | 14.82119 | 0.00675652 | 14.82119 | 10.49288
0.6906665 | 14.83944 | 0.006906665 | 14.83944 | 10.8241
0.6906665 | 14.89494 | 0.006906665 | 14.89494 | 10.8241
0.6906665 | 14.95112 | 0.006906665 | 14.95112 | 10.8241
0.6906665 | 15.00733 | 0.006906665 | 15.00733 | 10.8241
0.6906665 | 15.06338 | 0.006906665 | 15.06338 | 10.8241
0.6906665 | 15.11843 | 0.006906665 | 15.11843 | 10.8241
0.705681 | 15.13654 | 0.00705681 | 15.13654 | 11.15532
0.705681 | 15.1899 | 0.00705681 | 15.1899 | 11.15532
0.705681 | 15.2421 | 0.00705681 | 15.2421 | 11.15532
0.705681 | 15.29416 | 0.00705681 | 15.29416 | 11.15532
0.705681 | 15.34702 | 0.00705681 | 15.34702 | 11.15532
0.705681 | 15.40073 | 0.00705681 | 15.40073 | 11.15532
0.705681 | 15.45543 | 0.00705681 | 15.45543 | 11.15532
0.7206955 | 15.51074 | 0.007206955 | 15.51074 | 11.48654
0.7206955 | 15.56662 | 0.007206955 | 15.56662 | 11.48654
0.73571 | 15.62296 | 0.0073571 | 15.62296 | 11.81776
0.73571 | 15.67934 | 0.0073571 | 15.67934 | 11.81776
0.73571 | 15.7358 | 0.0073571 | 15.7358 | 11.81776
0.73571 | 15.79126 | 0.0073571 | 15.79126 | 11.81776
0.73571 | 15.84564 | 0.0073571 | 15.84564 | 11.81776
0.73571 | 15.89833 | 0.0073571 | 15.89833 | 11.81776
0.73571 | 15.95096 | 0.0073571 | 15.95096 | 11.81776
0.7507244 | 16.00357 | 0.007507244 | 16.00357 | 12.14898
0.7507244 | 16.0571 | 0.007507244 | 16.0571 | 12.14898
0.7507244 | 16.11123 | 0.007507244 | 16.11123 | 12.14898
0.7507244 | 16.16577 | 0.007507244 | 16.16577 | 12.14898
0.7507244 | 16.22069 | 0.007507244 | 16.22069 | 12.14898
0.7507244 | 16.27547 | 0.007507244 | 16.27547 | 12.14898
0.7507244 | 16.33108 | 0.007507244 | 16.33108 | 12.14898
0.7657389 | 16.3684 | 0.007657389 | 16.3684 | 12.4802
0.7657389 | 16.42524 | 0.007657389 | 16.42524 | 12.4802
0.7657389 | 16.48236 | 0.007657389 | 16.48236 | 12.4802
0.7657389 | 16.53813 | 0.007657389 | 16.53813 | 12.4802
0.7657389 | 16.59257 | 0.007657389 | 16.59257 | 12.4802
0.7657389 | 16.64649 | 0.007657389 | 16.64649 | 12.4802
0.7769998 | 16.70077 | 0.007769998 | 16.70077 | 12.72862
0.7807534 | 16.75567 | 0.007807534 | 16.75567 | 12.81142
0.7807534 | 16.81063 | 0.007807534 | 16.81063 | 12.81142
0.7807534 | 16.86553 | 0.007807534 | 16.86553 | 12.81142
0.7807534 | 16.9209 | 0.007807534 | 16.9209 | 12.81142
0.7807534 | 16.97708 | 0.007807534 | 16.97708 | 12.81142
0.7957679 | 17.03376 | 0.007957679 | 17.03376 | 13.14264
0.7957679 | 17.09047 | 0.007957679 | 17.09047 | 13.14264
0.7957679 | 17.14748 | 0.007957679 | 17.14748 | 13.14264
0.7957679 | 17.20369 | 0.007957679 | 17.20369 | 13.14264
0.7957679 | 17.25947 | 0.007957679 | 17.25947 | 13.14264
0.7957679 | 17.31426 | 0.007957679 | 17.31426 | 13.14264
0.7957679 | 17.36861 | 0.007957679 | 17.36861 | 13.14264
0.8107824 | 17.40469 | 0.008107824 | 17.40469 | 13.47386
0.8107824 | 17.45883 | 0.008107824 | 17.45883 | 13.47386
0.8107824 | 17.51349 | 0.008107824 | 17.51349 | 13.47386
0.8107824 | 17.56876 | 0.008107824 | 17.56876 | 13.47386
0.8107824 | 17.62428 | 0.008107824 | 17.62428 | 13.47386
0.8107824 | 17.67983 | 0.008107824 | 17.67983 | 13.47386
0.8107824 | 17.73636 | 0.008107824 | 17.73636 | 13.47386
0.8257969 | 17.79367 | 0.008257969 | 17.79367 | 13.80508
0.8257969 | 17.85134 | 0.008257969 | 17.85134 | 13.80508
0.8257969 | 17.90829 | 0.008257969 | 17.90829 | 13.80508
0.8257969 | 17.96435 | 0.008257969 | 17.96435 | 13.80508
0.8257969 | 18.01948 | 0.008257969 | 18.01948 | 13.80508
0.8257969 | 18.07429 | 0.008257969 | 18.07429 | 13.80508
0.8257969 | 18.12848 | 0.008257969 | 18.12848 | 13.80508
0.8408114 | 18.16422 | 0.008408114 | 18.16422 | 14.1363
0.8408114 | 18.21852 | 0.008408114 | 18.21852 | 14.1363
0.8408114 | 18.27322 | 0.008408114 | 18.27322 | 14.1363
0.8408114 | 18.32873 | 0.008408114 | 18.32873 | 14.1363
0.8408114 | 18.38475 | 0.008408114 | 18.38475 | 14.1363
0.8408114 | 18.44178 | 0.008408114 | 18.44178 | 14.1363
0.8408114 | 18.49958 | 0.008408114 | 18.49958 | 14.1363
0.8558259 | 18.51915 | 0.008558259 | 18.51915 | 14.46752
0.8558259 | 18.5778 | 0.008558259 | 18.5778 | 14.46752
0.8558259 | 18.63558 | 0.008558259 | 18.63558 | 14.46752
0.8558259 | 18.69129 | 0.008558259 | 18.69129 | 14.46752
0.8558259 | 18.74532 | 0.008558259 | 18.74532 | 14.46752
0.8558259 | 18.79878 | 0.008558259 | 18.79878 | 14.46752
0.8558259 | 18.85259 | 0.008558259 | 18.85259 | 14.46752
0.8558259 | 18.90747 | 0.008558259 | 18.90747 | 14.46752
0.8558259 | 18.96307 | 0.008558259 | 18.96307 | 14.46752
0.8700897 | 18.98181 | 0.008700897 | 18.98181 | 14.78218
0.8708404 | 19.03831 | 0.008708404 | 19.03831 | 14.79874
0.8708404 | 19.09514 | 0.008708404 | 19.09514 | 14.79874
0.8708404 | 19.15296 | 0.008708404 | 19.15296 | 14.79874
0.8708404 | 19.21117 | 0.008708404 | 19.21117 | 14.79874
0.8708404 | 19.26947 | 0.008708404 | 19.26947 | 14.79874
0.8708404 | 19.32639 | 0.008708404 | 19.32639 | 14.79874
0.8858549 | 19.38181 | 0.008858549 | 19.38181 | 15.12996
0.8858549 | 19.43594 | 0.008858549 | 19.43594 | 15.12996
0.8858549 | 19.4899 | 0.008858549 | 19.4899 | 15.12996
0.8858549 | 19.54423 | 0.008858549 | 19.54423 | 15.12996
0.8858549 | 19.59927 | 0.008858549 | 19.59927 | 15.12996
0.8858549 | 19.65515 | 0.008858549 | 19.65515 | 15.12996
0.8858549 | 19.71184 | 0.008858549 | 19.71184 | 15.12996
0.8858549 | 19.76904 | 0.008858549 | 19.76904 | 15.12996
0.9008694 | 19.82675 | 0.009008694 | 19.82675 | 15.46118
0.9008694 | 19.88477 | 0.009008694 | 19.88477 | 15.46118
0.9008694 | 19.94334 | 0.009008694 | 19.94334 | 15.46118
0.9008694 | 20.00118 | 0.009008694 | 20.00118 | 15.46118
0.9008694 | 20.05769 | 0.009008694 | 20.05769 | 15.46118
0.9008694 | 20.11311 | 0.009008694 | 20.11311 | 15.46118
0.9008694 | 20.16844 | 0.009008694 | 20.16844 | 15.46118
0.9158839 | 20.20498 | 0.009158839 | 20.20498 | 15.7924
0.9158839 | 20.26011 | 0.009158839 | 20.26011 | 15.7924
0.9158839 | 20.3151 | 0.009158839 | 20.3151 | 15.7924
0.9158839 | 20.37065 | 0.009158839 | 20.37065 | 15.7924
0.9158839 | 20.42681 | 0.009158839 | 20.42681 | 15.7924
0.9158839 | 20.48327 | 0.009158839 | 20.48327 | 15.7924
0.9308983 | 20.53979 | 0.009308983 | 20.53979 | 16.12362
0.9308983 | 20.59683 | 0.009308983 | 20.59683 | 16.12362
0.9308983 | 20.65495 | 0.009308983 | 20.65495 | 16.12362
0.9308983 | 20.7135 | 0.009308983 | 20.7135 | 16.12362
0.9308983 | 20.77106 | 0.009308983 | 20.77106 | 16.12362
0.9308983 | 20.82643 | 0.009308983 | 20.82643 | 16.12362
0.9459128 | 20.87996 | 0.009459128 | 20.87996 | 16.45484
0.9459128 | 20.93377 | 0.009459128 | 20.93377 | 16.45484
0.9459128 | 20.98846 | 0.009459128 | 20.98846 | 16.45484
0.9459128 | 21.04358 | 0.009459128 | 21.04358 | 16.45484
0.9459128 | 21.09886 | 0.009459128 | 21.09886 | 16.45484
0.9459128 | 21.15423 | 0.009459128 | 21.15423 | 16.45484
0.9594259 | 21.19139 | 0.009594259 | 21.19139 | 16.75293
0.9609273 | 21.24908 | 0.009609273 | 21.24908 | 16.78606
0.9609273 | 21.30741 | 0.009609273 | 21.30741 | 16.78606
0.9609273 | 21.36684 | 0.009609273 | 21.36684 | 16.78606
0.9609273 | 21.42555 | 0.009609273 | 21.42555 | 16.78606
0.9609273 | 21.48231 | 0.009609273 | 21.48231 | 16.78606
0.9654316 | 21.53756 | 0.009654316 | 21.53756 | 16.88542
0.9759418 | 21.55553 | 0.009759418 | 21.55553 | 17.11728
0.9759418 | 21.60927 | 0.009759418 | 21.60927 | 17.11728
0.9759418 | 21.66315 | 0.009759418 | 21.66315 | 17.11728
0.9759418 | 21.71692 | 0.009759418 | 21.71692 | 17.11728
0.9759418 | 21.77084 | 0.009759418 | 21.77084 | 17.11728
0.9759418 | 21.82529 | 0.009759418 | 21.82529 | 17.11728
0.9759418 | 21.88068 | 0.009759418 | 21.88068 | 17.11728
0.9909563 | 21.91813 | 0.009909563 | 21.91813 | 17.4485
0.9909563 | 21.97587 | 0.009909563 | 21.97587 | 17.4485
0.9909563 | 22.0351 | 0.009909563 | 22.0351 | 17.4485
0.9909563 | 22.09523 | 0.009909563 | 22.09523 | 17.4485
0.9909563 | 22.1544 | 0.009909563 | 22.1544 | 17.4485
0.9909563 | 22.21257 | 0.009909563 | 22.21257 | 17.4485
0.9909563 | 22.26865 | 0.009909563 | 22.26865 | 17.4485
1.005971 | 22.28716 | 0.01005971 | 22.28716 | 17.77971
1.005971 | 22.34265 | 0.01005971 | 22.34265 | 17.77971
1.005971 | 22.39734 | 0.01005971 | 22.39734 | 17.77971
1.005971 | 22.45219 | 0.01005971 | 22.45219 | 17.77971
1.005971 | 22.50718 | 0.01005971 | 22.50718 | 17.77971
1.005971 | 22.56254 | 0.01005971 | 22.56254 | 17.77971
1.020985 | 22.58106 | 0.01020985 | 22.58106 | 18.11093
1.020985 | 22.6374 | 0.01020985 | 22.6374 | 18.11093
1.020985 | 22.69544 | 0.01020985 | 22.69544 | 18.11093
1.020985 | 22.75448 | 0.01020985 | 22.75448 | 18.11093
1.020985 | 22.81475 | 0.01020985 | 22.81475 | 18.11093
1.020985 | 22.87459 | 0.01020985 | 22.87459 | 18.11093
1.020985 | 22.93248 | 0.01020985 | 22.93248 | 18.11093
1.020985 | 22.98898 | 0.01020985 | 22.98898 | 18.11093
1.020985 | 23.04424 | 0.01020985 | 23.04424 | 18.11093
1.036 | 23.06255 | 0.01036 | 23.06255 | 18.44215
1.036 | 23.11783 | 0.01036 | 23.11783 | 18.44215
1.036 | 23.17361 | 0.01036 | 23.17361 | 18.44215
1.036 | 23.22907 | 0.01036 | 23.22907 | 18.44215
1.036 | 23.28566 | 0.01036 | 23.28566 | 18.44215
1.036 | 23.34299 | 0.01036 | 23.34299 | 18.44215
1.036 | 23.40105 | 0.01036 | 23.40105 | 18.44215
1.036 | 23.45999 | 0.01036 | 23.45999 | 18.44215
1.051014 | 23.51886 | 0.01051014 | 23.51886 | 18.77337
1.051014 | 23.57704 | 0.01051014 | 23.57704 | 18.77337
1.051014 | 23.63427 | 0.01051014 | 23.63427 | 18.77337
1.051014 | 23.68997 | 0.01051014 | 23.68997 | 18.77337
1.051014 | 23.7442 | 0.01051014 | 23.7442 | 18.77337
1.051014 | 23.7986 | 0.01051014 | 23.7986 | 18.77337
1.051014 | 23.85318 | 0.01051014 | 23.85318 | 18.77337
1.066029 | 23.90895 | 0.01066029 | 23.90895 | 19.10459
1.066029 | 23.96507 | 0.01066029 | 23.96507 | 19.10459
1.066029 | 24.02164 | 0.01066029 | 24.02164 | 19.10459
1.066029 | 24.07837 | 0.01066029 | 24.07837 | 19.10459
1.066029 | 24.13619 | 0.01066029 | 24.13619 | 19.10459
1.066029 | 24.1944 | 0.01066029 | 24.1944 | 19.10459
1.081043 | 24.2335 | 0.01081043 | 24.2335 | 19.43581
1.081043 | 24.29161 | 0.01081043 | 24.29161 | 19.43581
1.081043 | 24.34781 | 0.01081043 | 24.34781 | 19.43581
1.081043 | 24.40304 | 0.01081043 | 24.40304 | 19.43581
1.081043 | 24.45801 | 0.01081043 | 24.45801 | 19.43581
1.081043 | 24.51264 | 0.01081043 | 24.51264 | 19.43581
1.096058 | 24.56764 | 0.01096058 | 24.56764 | 19.76703
1.096058 | 24.6234 | 0.01096058 | 24.6234 | 19.76703
1.096058 | 24.6795 | 0.01096058 | 24.6795 | 19.76703
1.096058 | 24.73629 | 0.01096058 | 24.73629 | 19.76703
1.096058 | 24.79284 | 0.01096058 | 24.79284 | 19.76703
1.096058 | 24.85 | 0.01096058 | 24.85 | 19.76703
1.111072 | 24.90756 | 0.01111072 | 24.90756 | 20.09825
1.111072 | 24.96638 | 0.01111072 | 24.96638 | 20.09825
1.111072 | 25.02487 | 0.01111072 | 25.02487 | 20.09825
1.111072 | 25.08233 | 0.01111072 | 25.08233 | 20.09825
1.111072 | 25.13841 | 0.01111072 | 25.13841 | 20.09825
1.111072 | 25.19353 | 0.01111072 | 25.19353 | 20.09825
1.126087 | 25.21196 | 0.01126087 | 25.21196 | 20.42947
1.126087 | 25.26731 | 0.01126087 | 25.26731 | 20.42947
1.126087 | 25.32301 | 0.01126087 | 25.32301 | 20.42947
1.126087 | 25.37846 | 0.01126087 | 25.37846 | 20.42947
1.126087 | 25.43416 | 0.01126087 | 25.43416 | 20.42947
1.126087 | 25.49001 | 0.01126087 | 25.49001 | 20.42947
1.126087 | 25.54635 | 0.01126087 | 25.54635 | 20.42947
1.141101 | 25.60386 | 0.01141101 | 25.60386 | 20.76069
1.141101 | 25.66187 | 0.01141101 | 25.66187 | 20.76069
1.141101 | 25.7201 | 0.01141101 | 25.7201 | 20.76069
1.141101 | 25.77729 | 0.01141101 | 25.77729 | 20.76069
1.141101 | 25.83351 | 0.01141101 | 25.83351 | 20.76069
1.141101 | 25.88833 | 0.01141101 | 25.88833 | 20.76069
1.156116 | 25.92474 | 0.01156116 | 25.92474 | 21.09191
1.156116 | 25.97946 | 0.01156116 | 25.97946 | 21.09191
1.156116 | 26.03444 | 0.01156116 | 26.03444 | 21.09191
1.156116 | 26.09023 | 0.01156116 | 26.09023 | 21.09191
1.156116 | 26.1458 | 0.01156116 | 26.1458 | 21.09191
1.156116 | 26.2017 | 0.01156116 | 26.2017 | 21.09191
1.156116 | 26.25836 | 0.01156116 | 26.25836 | 21.09191
1.17113 | 26.27747 | 0.0117113 | 26.27747 | 21.42313
1.17113 | 26.33552 | 0.0117113 | 26.33552 | 21.42313
1.17113 | 26.39436 | 0.0117113 | 26.39436 | 21.42313
1.17113 | 26.45256 | 0.0117113 | 26.45256 | 21.42313
1.17113 | 26.50944 | 0.0117113 | 26.50944 | 21.42313
1.17113 | 26.56465 | 0.0117113 | 26.56465 | 21.42313
1.17113 | 26.61915 | 0.0117113 | 26.61915 | 21.42313
1.183142 | 26.67281 | 0.01183142 | 26.67281 | 21.68811
1.186145 | 26.72701 | 0.01186145 | 26.72701 | 21.75435
1.186145 | 26.7816 | 0.01186145 | 26.7816 | 21.75435
1.186145 | 26.83732 | 0.01186145 | 26.83732 | 21.75435
1.186145 | 26.89332 | 0.01186145 | 26.89332 | 21.75435
1.186145 | 26.94981 | 0.01186145 | 26.94981 | 21.75435
1.186145 | 27.00697 | 0.01186145 | 27.00697 | 21.75435
1.201159 | 27.02646 | 0.01201159 | 27.02646 | 22.08557
1.201159 | 27.08578 | 0.01201159 | 27.08578 | 22.08557
1.201159 | 27.14507 | 0.01201159 | 27.14507 | 22.08557
1.201159 | 27.20292 | 0.01201159 | 27.20292 | 22.08557
1.201159 | 27.25836 | 0.01201159 | 27.25836 | 22.08557
1.201159 | 27.31225 | 0.01201159 | 27.31225 | 22.08557
1.201159 | 27.36595 | 0.01201159 | 27.36595 | 22.08557
1.216174 | 27.40202 | 0.01216174 | 27.40202 | 22.41679
1.216174 | 27.45668 | 0.01216174 | 27.45668 | 22.41679
1.216174 | 27.51213 | 0.01216174 | 27.51213 | 22.41679
1.216174 | 27.5682 | 0.01216174 | 27.5682 | 22.41679
1.216174 | 27.62424 | 0.01216174 | 27.62424 | 22.41679
1.216174 | 27.68095 | 0.01216174 | 27.68095 | 22.41679
1.216174 | 27.73799 | 0.01216174 | 27.73799 | 22.41679
1.231188 | 27.75713 | 0.01231188 | 27.75713 | 22.74801
1.231188 | 27.81513 | 0.01231188 | 27.81513 | 22.74801
1.231188 | 27.87219 | 0.01231188 | 27.87219 | 22.74801
1.231188 | 27.92795 | 0.01231188 | 27.92795 | 22.74801
1.231188 | 27.98229 | 0.01231188 | 27.98229 | 22.74801
1.231188 | 28.03609 | 0.01231188 | 28.03609 | 22.74801
1.246203 | 28.05406 | 0.01246203 | 28.05406 | 23.07923
1.246203 | 28.10822 | 0.01246203 | 28.10822 | 23.07923
1.246203 | 28.16343 | 0.01246203 | 28.16343 | 23.07923
1.246203 | 28.21909 | 0.01246203 | 28.21909 | 23.07923
1.246203 | 28.27545 | 0.01246203 | 28.27545 | 23.07923
1.246203 | 28.33197 | 0.01246203 | 28.33197 | 23.07923
1.246203 | 28.38858 | 0.01246203 | 28.38858 | 23.07923
1.261217 | 28.42668 | 0.01261217 | 28.42668 | 23.41045
1.261217 | 28.48425 | 0.01261217 | 28.48425 | 23.41045
1.261217 | 28.54177 | 0.01261217 | 28.54177 | 23.41045
1.261217 | 28.59848 | 0.01261217 | 28.59848 | 23.41045
1.261217 | 28.65384 | 0.01261217 | 28.65384 | 23.41045
1.261217 | 28.7078 | 0.01261217 | 28.7078 | 23.41045
1.276232 | 28.72556 | 0.01276232 | 28.72556 | 23.74167
1.276232 | 28.77929 | 0.01276232 | 28.77929 | 23.74167
1.276232 | 28.83312 | 0.01276232 | 28.83312 | 23.74167
1.276232 | 28.88774 | 0.01276232 | 28.88774 | 23.74167
1.276232 | 28.94325 | 0.01276232 | 28.94325 | 23.74167
1.276232 | 28.99891 | 0.01276232 | 28.99891 | 23.74167
1.291246 | 29.03616 | 0.01291246 | 29.03616 | 24.07289
1.291246 | 29.09221 | 0.01291246 | 29.09221 | 24.07289
1.291246 | 29.14896 | 0.01291246 | 29.14896 | 24.07289
1.291246 | 29.20628 | 0.01291246 | 29.20628 | 24.07289
1.291246 | 29.26447 | 0.01291246 | 29.26447 | 24.07289
1.291246 | 29.32146 | 0.01291246 | 29.32146 | 24.07289
1.306261 | 29.3586 | 0.01306261 | 29.3586 | 24.40411
1.306261 | 29.41335 | 0.01306261 | 29.41335 | 24.40411
1.306261 | 29.46722 | 0.01306261 | 29.46722 | 24.40411
1.306261 | 29.52174 | 0.01306261 | 29.52174 | 24.40411
1.306261 | 29.57647 | 0.01306261 | 29.57647 | 24.40411
1.306261 | 29.6315 | 0.01306261 | 29.6315 | 24.40411
1.306261 | 29.68661 | 0.01306261 | 29.68661 | 24.40411
1.321275 | 29.705 | 0.01321275 | 29.705 | 24.73533
1.321275 | 29.76044 | 0.01321275 | 29.76044 | 24.73533
1.321275 | 29.81644 | 0.01321275 | 29.81644 | 24.73533
1.321275 | 29.87314 | 0.01321275 | 29.87314 | 24.73533
1.321275 | 29.93037 | 0.01321275 | 29.93037 | 24.73533
1.321275 | 29.98758 | 0.01321275 | 29.98758 | 24.73533
1.336289 | 30.02493 | 0.01336289 | 30.02493 | 25.06655
1.336289 | 30.08033 | 0.01336289 | 30.08033 | 25.06655
1.336289 | 30.13504 | 0.01336289 | 30.13504 | 25.06655
1.336289 | 30.18954 | 0.01336289 | 30.18954 | 25.06655
1.336289 | 30.24388 | 0.01336289 | 30.24388 | 25.06655
1.336289 | 30.29821 | 0.01336289 | 30.29821 | 25.06655
1.351304 | 30.31613 | 0.01351304 | 30.31613 | 25.39777
1.351304 | 30.36966 | 0.01351304 | 30.36966 | 25.39777
1.351304 | 30.42381 | 0.01351304 | 30.42381 | 25.39777
1.351304 | 30.47833 | 0.01351304 | 30.47833 | 25.39777
1.351304 | 30.53486 | 0.01351304 | 30.53486 | 25.39777
1.351304 | 30.59268 | 0.01351304 | 30.59268 | 25.39777
1.366318 | 30.612 | 0.01366318 | 30.612 | 25.72899
1.366318 | 30.67019 | 0.01366318 | 30.67019 | 25.72899
1.366318 | 30.72807 | 0.01366318 | 30.72807 | 25.72899
1.366318 | 30.78447 | 0.01366318 | 30.78447 | 25.72899
1.366318 | 30.83981 | 0.01366318 | 30.83981 | 25.72899
1.366318 | 30.89369 | 0.01366318 | 30.89369 | 25.72899
1.366318 | 30.9467 | 0.01366318 | 30.9467 | 25.72899
1.381333 | 30.96435 | 0.01381333 | 30.96435 | 26.06021
1.381333 | 31.01727 | 0.01381333 | 31.01727 | 26.06021
1.381333 | 31.07101 | 0.01381333 | 31.07101 | 26.06021
1.381333 | 31.12572 | 0.01381333 | 31.12572 | 26.06021
1.381333 | 31.18105 | 0.01381333 | 31.18105 | 26.06021
1.381333 | 31.23728 | 0.01381333 | 31.23728 | 26.06021
1.396347 | 31.27544 | 0.01396347 | 31.27544 | 26.39142
1.396347 | 31.33339 | 0.01396347 | 31.33339 | 26.39142
1.396347 | 31.39165 | 0.01396347 | 31.39165 | 26.39142
1.396347 | 31.44855 | 0.01396347 | 31.44855 | 26.39142
1.396347 | 31.50324 | 0.01396347 | 31.50324 | 26.39142
1.396347 | 31.55614 | 0.01396347 | 31.55614 | 26.39142
1.409861 | 31.5738 | 0.01409861 | 31.5738 | 26.68952
1.411362 | 31.62633 | 0.01411362 | 31.62633 | 26.72265
1.411362 | 31.67938 | 0.01411362 | 31.67938 | 26.72265
1.411362 | 31.73279 | 0.01411362 | 31.73279 | 26.72265
1.411362 | 31.78726 | 0.01411362 | 31.78726 | 26.72265
1.411362 | 31.84287 | 0.01411362 | 31.84287 | 26.72265
1.411362 | 31.89986 | 0.01411362 | 31.89986 | 26.72265
1.411362 | 31.95818 | 0.01411362 | 31.95818 | 26.72265
1.426377 | 31.97777 | 0.01426377 | 31.97777 | 27.05387
1.426377 | 32.03641 | 0.01426377 | 32.03641 | 27.05387
1.426377 | 32.09444 | 0.01426377 | 32.09444 | 27.05387
1.426377 | 32.15058 | 0.01426377 | 32.15058 | 27.05387
1.426377 | 32.20481 | 0.01426377 | 32.20481 | 27.05387
1.426377 | 32.25754 | 0.01426377 | 32.25754 | 27.05387
1.441391 | 32.27529 | 0.01441391 | 32.27529 | 27.38508
1.441391 | 32.32822 | 0.01441391 | 32.32822 | 27.38508
1.441391 | 32.38147 | 0.01441391 | 32.38147 | 27.38508
1.441391 | 32.43553 | 0.01441391 | 32.43553 | 27.38508
1.441391 | 32.48986 | 0.01441391 | 32.48986 | 27.38508
1.441391 | 32.54526 | 0.01441391 | 32.54526 | 27.38508
1.451901 | 32.56381 | 0.01451901 | 32.56381 | 27.61694
1.456406 | 32.62058 | 0.01456406 | 32.62058 | 27.71631
1.456406 | 32.67821 | 0.01456406 | 32.67821 | 27.71631
1.456406 | 32.7362 | 0.01456406 | 32.7362 | 27.71631
1.456406 | 32.79374 | 0.01456406 | 32.79374 | 27.71631
1.47142 | 32.84941 | 0.0147142 | 32.84941 | 28.04752
1.47142 | 32.90357 | 0.0147142 | 32.90357 | 28.04752
1.47142 | 32.95676 | 0.0147142 | 32.95676 | 28.04752
1.47142 | 33.00971 | 0.0147142 | 33.00971 | 28.04752
1.47142 | 33.06267 | 0.0147142 | 33.06267 | 28.04752
1.47142 | 33.11577 | 0.0147142 | 33.11577 | 28.04752
1.486434 | 33.13363 | 0.01486434 | 33.13363 | 28.37874
1.486434 | 33.18785 | 0.01486434 | 33.18785 | 28.37874
1.486434 | 33.24258 | 0.01486434 | 33.24258 | 28.37874
1.486434 | 33.29768 | 0.01486434 | 33.29768 | 28.37874
1.486434 | 33.35327 | 0.01486434 | 33.35327 | 28.37874
1.496945 | 33.39062 | 0.01496945 | 33.39062 | 28.6106
1.501449 | 33.44776 | 0.01501449 | 33.44776 | 28.70996
1.501449 | 33.50415 | 0.01501449 | 33.50415 | 28.70996
1.501449 | 33.55911 | 0.01501449 | 33.55911 | 28.70996
1.501449 | 33.61188 | 0.01501449 | 33.61188 | 28.70996
1.501449 | 33.6637 | 0.01501449 | 33.6637 | 28.70996
1.516463 | 33.71583 | 0.01516463 | 33.71583 | 29.04118
1.516463 | 33.76854 | 0.01516463 | 33.76854 | 29.04118
1.516463 | 33.82158 | 0.01516463 | 33.82158 | 29.04118
1.516463 | 33.87476 | 0.01516463 | 33.87476 | 29.04118
1.516463 | 33.92851 | 0.01516463 | 33.92851 | 29.04118
1.516463 | 33.98264 | 0.01516463 | 33.98264 | 29.04118
1.531478 | 34.001 | 0.01531478 | 34.001 | 29.3724
1.531478 | 34.05666 | 0.01531478 | 34.05666 | 29.3724
1.531478 | 34.11273 | 0.01531478 | 34.11273 | 29.3724
1.531478 | 34.16834 | 0.01531478 | 34.16834 | 29.3724
1.531478 | 34.22245 | 0.01531478 | 34.22245 | 29.3724
1.536733 | 34.27481 | 0.01536733 | 34.27481 | 29.48833
1.546492 | 34.3262 | 0.01546492 | 34.3262 | 29.70362
1.546492 | 34.37761 | 0.01546492 | 34.37761 | 29.70362
1.546492 | 34.42917 | 0.01546492 | 34.42917 | 29.70362
1.546492 | 34.48122 | 0.01546492 | 34.48122 | 29.70362
1.546492 | 34.53351 | 0.01546492 | 34.53351 | 29.70362
1.561507 | 34.5869 | 0.01561507 | 34.5869 | 30.03484
1.561507 | 34.64148 | 0.01561507 | 34.64148 | 30.03484
1.561507 | 34.69715 | 0.01561507 | 34.69715 | 30.03484
1.561507 | 34.75389 | 0.01561507 | 34.75389 | 30.03484
1.561507 | 34.81048 | 0.01561507 | 34.81048 | 30.03484
1.576521 | 34.84779 | 0.01576521 | 34.84779 | 30.36606
1.576521 | 34.90253 | 0.01576521 | 34.90253 | 30.36606
1.576521 | 34.9557 | 0.01576521 | 34.9557 | 30.36606
1.576521 | 35.00753 | 0.01576521 | 35.00753 | 30.36606
1.576521 | 35.0588 | 0.01576521 | 35.0588 | 30.36606
1.591536 | 35.10972 | 0.01591536 | 35.10972 | 30.69728
1.591536 | 35.16138 | 0.01591536 | 35.16138 | 30.69728
1.591536 | 35.2133 | 0.01591536 | 35.2133 | 30.69728
1.591536 | 35.26664 | 0.01591536 | 35.26664 | 30.69728
1.591536 | 35.32044 | 0.01591536 | 35.32044 | 30.69728
1.60655 | 35.33867 | 0.0160655 | 35.33867 | 31.0285
1.60655 | 35.39491 | 0.0160655 | 35.39491 | 31.0285
1.60655 | 35.45239 | 0.0160655 | 35.45239 | 31.0285
1.60655 | 35.51057 | 0.0160655 | 35.51057 | 31.0285
1.60655 | 35.5672 | 0.0160655 | 35.5672 | 31.0285
1.612556 | 35.62133 | 0.01612556 | 35.62133 | 31.16099
1.621565 | 35.67334 | 0.01621565 | 35.67334 | 31.35972
1.621565 | 35.7246 | 0.01621565 | 35.7246 | 31.35972
1.621565 | 35.77629 | 0.01621565 | 35.77629 | 31.35972
1.621565 | 35.82848 | 0.01621565 | 35.82848 | 31.35972
1.636579 | 35.86396 | 0.01636579 | 35.86396 | 31.69094
1.636579 | 35.9174 | 0.01636579 | 35.9174 | 31.69094
1.636579 | 35.97133 | 0.01636579 | 35.97133 | 31.69094
1.636579 | 36.02577 | 0.01636579 | 36.02577 | 31.69094
1.636579 | 36.08087 | 0.01636579 | 36.08087 | 31.69094
1.651594 | 36.09928 | 0.01651594 | 36.09928 | 32.02216
1.651594 | 36.15445 | 0.01651594 | 36.15445 | 32.02216
1.651594 | 36.20938 | 0.01651594 | 36.20938 | 32.02216
1.651594 | 36.26272 | 0.01651594 | 36.26272 | 32.02216
1.651594 | 36.31437 | 0.01651594 | 36.31437 | 32.02216
1.666608 | 36.33145 | 0.01666608 | 36.33145 | 32.35338
1.666608 | 36.38191 | 0.01666608 | 36.38191 | 32.35338
1.666608 | 36.43265 | 0.01666608 | 36.43265 | 32.35338
1.666608 | 36.48486 | 0.01666608 | 36.48486 | 32.35338
1.666608 | 36.53768 | 0.01666608 | 36.53768 | 32.35338
1.677869 | 36.59092 | 0.01677869 | 36.59092 | 32.60179
1.681623 | 36.64431 | 0.01681623 | 36.64431 | 32.6846
1.681623 | 36.69767 | 0.01681623 | 36.69767 | 32.6846
1.681623 | 36.75184 | 0.01681623 | 36.75184 | 32.6846
1.681623 | 36.80694 | 0.01681623 | 36.80694 | 32.6846
1.681623 | 36.86165 | 0.01681623 | 36.86165 | 32.6846
1.696637 | 36.87957 | 0.01696637 | 36.87957 | 33.01582
1.696637 | 36.93254 | 0.01696637 | 36.93254 | 33.01582
1.696637 | 36.98392 | 0.01696637 | 36.98392 | 33.01582
1.696637 | 37.0346 | 0.01696637 | 37.0346 | 33.01582
1.711652 | 37.06829 | 0.01711652 | 37.06829 | 33.34704
1.711652 | 37.11885 | 0.01711652 | 37.11885 | 33.34704
1.711652 | 37.16952 | 0.01711652 | 37.16952 | 33.34704
1.711652 | 37.22116 | 0.01711652 | 37.22116 | 33.34704
1.711652 | 37.27371 | 0.01711652 | 37.27371 | 33.34704
1.726666 | 37.32599 | 0.01726666 | 37.32599 | 33.67826
1.726666 | 37.37899 | 0.01726666 | 37.37899 | 33.67826
1.726666 | 37.43261 | 0.01726666 | 37.43261 | 33.67826
1.726666 | 37.48625 | 0.01726666 | 37.48625 | 33.67826
1.741681 | 37.50432 | 0.01741681 | 37.50432 | 34.00948
1.741681 | 37.55779 | 0.01741681 | 37.55779 | 34.00948
1.741681 | 37.6095 | 0.01741681 | 37.6095 | 34.00948
1.741681 | 37.66039 | 0.01741681 | 37.66039 | 34.00948
1.741681 | 37.71074 | 0.01741681 | 37.71074 | 34.00948
1.741681 | 37.7616 | 0.01741681 | 37.7616 | 34.00948
1.756695 | 37.79586 | 0.01756695 | 37.79586 | 34.3407
1.756695 | 37.84732 | 0.01756695 | 37.84732 | 34.3407
1.756695 | 37.89871 | 0.01756695 | 37.89871 | 34.3407
1.756695 | 37.94968 | 0.01756695 | 37.94968 | 34.3407
1.756695 | 38.00164 | 0.01756695 | 38.00164 | 34.3407
1.756695 | 38.05383 | 0.01756695 | 38.05383 | 34.3407
1.77171 | 38.0716 | 0.0177171 | 38.0716 | 34.67192
1.77171 | 38.12547 | 0.0177171 | 38.12547 | 34.67192
1.77171 | 38.17929 | 0.0177171 | 38.17929 | 34.67192
1.77171 | 38.23201 | 0.0177171 | 38.23201 | 34.67192
1.77171 | 38.28356 | 0.0177171 | 38.28356 | 34.67192
1.786724 | 38.33365 | 0.01786724 | 38.33365 | 35.00314
1.786724 | 38.38303 | 0.01786724 | 38.38303 | 35.00314
1.786724 | 38.43246 | 0.01786724 | 38.43246 | 35.00314
1.786724 | 38.48235 | 0.01786724 | 38.48235 | 35.00314
1.801739 | 38.51613 | 0.01801739 | 38.51613 | 35.33436
1.801739 | 38.56717 | 0.01801739 | 38.56717 | 35.33436
1.801739 | 38.61826 | 0.01801739 | 38.61826 | 35.33436
1.801739 | 38.66933 | 0.01801739 | 38.66933 | 35.33436
1.801739 | 38.72136 | 0.01801739 | 38.72136 | 35.33436
1.801739 | 38.7741 | 0.01801739 | 38.7741 | 35.33436
1.816753 | 38.80938 | 0.01816753 | 38.80938 | 35.66557
1.816753 | 38.86149 | 0.01816753 | 38.86149 | 35.66557
1.816753 | 38.91231 | 0.01816753 | 38.91231 | 35.66557
1.816753 | 38.96184 | 0.01816753 | 38.96184 | 35.66557
1.831768 | 39.02691 | 0.01831768 | 39.02691 | 35.9968
1.831768 | 39.09138 | 0.01831768 | 39.09138 | 35.9968
1.831768 | 39.15625 | 0.01831768 | 39.15625 | 35.9968
1.831768 | 39.20552 | 0.01831768 | 39.20552 | 35.9968
1.831768 | 39.25538 | 0.01831768 | 39.25538 | 35.9968
1.846782 | 39.28906 | 0.01846782 | 39.28906 | 36.32801
1.846782 | 39.34051 | 0.01846782 | 39.34051 | 36.32801
1.846782 | 39.39332 | 0.01846782 | 39.39332 | 36.32801
1.846782 | 39.44733 | 0.01846782 | 39.44733 | 36.32801
1.846782 | 39.50027 | 0.01846782 | 39.50027 | 36.32801
1.846782 | 39.5519 | 0.01846782 | 39.5519 | 36.32801
1.861797 | 39.61746 | 0.01861797 | 39.61746 | 36.65923
1.861797 | 39.6827 | 0.01861797 | 39.6827 | 36.65923
1.861797 | 39.74782 | 0.01861797 | 39.74782 | 36.65923
1.861797 | 39.81355 | 0.01861797 | 39.81355 | 36.65923
1.861797 | 39.86322 | 0.01861797 | 39.86322 | 36.65923
1.861797 | 39.9136 | 0.01861797 | 39.9136 | 36.65923
1.876811 | 39.96486 | 0.01876811 | 39.96486 | 36.99045
1.876811 | 40.01682 | 0.01876811 | 40.01682 | 36.99045
1.876811 | 40.0691 | 0.01876811 | 40.0691 | 36.99045
1.876811 | 40.12083 | 0.01876811 | 40.12083 | 36.99045
1.876811 | 40.17129 | 0.01876811 | 40.17129 | 36.99045
1.876811 | 40.23575 | 0.01876811 | 40.23575 | 36.99045
1.876811 | 40.29877 | 0.01876811 | 40.29877 | 36.99045
1.891826 | 40.32995 | 0.01891826 | 40.32995 | 37.32167
1.891826 | 40.39405 | 0.01891826 | 40.39405 | 37.32167
1.891826 | 40.45918 | 0.01891826 | 40.45918 | 37.32167
1.891826 | 40.50867 | 0.01891826 | 40.50867 | 37.32167
1.90684 | 40.52543 | 0.0190684 | 40.52543 | 37.65289
1.891826 | 40.54203 | 0.01891826 | 40.54203 | 37.32167
1.902336 | 40.55874 | 0.01902336 | 40.55874 | 37.55353
1.891826 | 40.59225 | 0.01891826 | 40.59225 | 37.32167
1.90684 | 40.6094 | 0.0190684 | 40.6094 | 37.65289
1.893327 | 40.62648 | 0.01893327 | 40.62648 | 37.3548
1.90684 | 40.66088 | 0.0190684 | 40.66088 | 37.65289
1.90684 | 40.71169 | 0.0190684 | 40.71169 | 37.65289
1.90684 | 40.76128 | 0.0190684 | 40.76128 | 37.65289
1.90684 | 40.82506 | 0.0190684 | 40.82506 | 37.65289
1.90684 | 40.88716 | 0.0190684 | 40.88716 | 37.65289
1.90684 | 40.94843 | 0.0190684 | 40.94843 | 37.65289
1.90684 | 41.01007 | 0.0190684 | 41.01007 | 37.65289
1.921104 | 41.04163 | 0.01921104 | 41.04163 | 37.96755
1.921855 | 41.10618 | 0.01921855 | 41.10618 | 37.98411
1.921855 | 41.1714 | 0.01921855 | 41.1714 | 37.98411
1.921855 | 41.22068 | 0.01921855 | 41.22068 | 37.98411
1.921855 | 41.27005 | 0.01921855 | 41.27005 | 37.98411
1.921855 | 41.32027 | 0.01921855 | 41.32027 | 37.98411
1.936869 | 41.35378 | 0.01936869 | 41.35378 | 38.31533
1.936869 | 41.40339 | 0.01936869 | 41.40339 | 38.31533
1.936869 | 41.46724 | 0.01936869 | 41.46724 | 38.31533
1.936869 | 41.52949 | 0.01936869 | 41.52949 | 38.31533
1.936869 | 41.59139 | 0.01936869 | 41.59139 | 38.31533
1.951884 | 41.62238 | 0.01951884 | 41.62238 | 38.64655
1.951884 | 41.68452 | 0.01951884 | 41.68452 | 38.64655
1.951884 | 41.74641 | 0.01951884 | 41.74641 | 38.64655
1.951884 | 41.80928 | 0.01951884 | 41.80928 | 38.64655
1.951884 | 41.87327 | 0.01951884 | 41.87327 | 38.64655
1.966898 | 41.90585 | 0.01966898 | 41.90585 | 38.97777
1.966898 | 41.97116 | 0.01966898 | 41.97116 | 38.97777
1.966898 | 42.03491 | 0.01966898 | 42.03491 | 38.97777
1.966898 | 42.09631 | 0.01966898 | 42.09631 | 38.97777
1.966898 | 42.1565 | 0.01966898 | 42.1565 | 38.97777
1.981913 | 42.17159 | 0.01981913 | 42.17159 | 39.30899
1.981913 | 42.23266 | 0.01981913 | 42.23266 | 39.30899
1.981913 | 42.29457 | 0.01981913 | 42.29457 | 39.30899
1.981913 | 42.35657 | 0.01981913 | 42.35657 | 39.30899
1.981913 | 42.41911 | 0.01981913 | 42.41911 | 39.30899
1.996927 | 42.45092 | 0.01996927 | 42.45092 | 39.64021
1.996927 | 42.51654 | 0.01996927 | 42.51654 | 39.64021
1.996927 | 42.58136 | 0.01996927 | 42.58136 | 39.64021
1.996927 | 42.6436 | 0.01996927 | 42.6436 | 39.64021
2.011942 | 42.67362 | 0.02011942 | 42.67362 | 39.97143
2.011942 | 42.73303 | 0.02011942 | 42.73303 | 39.97143
2.011942 | 42.79184 | 0.02011942 | 42.79184 | 39.97143
2.011942 | 42.8518 | 0.02011942 | 42.8518 | 39.97143
2.023202 | 42.91242 | 0.02023202 | 42.91242 | 40.21985
2.026956 | 42.97344 | 0.02026956 | 42.97344 | 40.30265
2.026956 | 43.03517 | 0.02026956 | 43.03517 | 40.30265
2.026956 | 43.09898 | 0.02026956 | 43.09898 | 40.30265
2.04197 | 43.13104 | 0.0204197 | 43.13104 | 40.63387
2.04197 | 43.19322 | 0.0204197 | 43.19322 | 40.63387
2.04197 | 43.25171 | 0.0204197 | 43.25171 | 40.63387
2.04197 | 43.30923 | 0.0204197 | 43.30923 | 40.63387
2.055484 | 43.36715 | 0.02055484 | 43.36715 | 40.93197
2.056985 | 43.4257 | 0.02056985 | 43.4257 | 40.96509
2.056985 | 43.48482 | 0.02056985 | 43.48482 | 40.96509
2.056985 | 43.54456 | 0.02056985 | 43.54456 | 40.96509
2.071999 | 43.57503 | 0.02071999 | 43.57503 | 41.29631
2.071999 | 43.63682 | 0.02071999 | 43.63682 | 41.29631
2.071999 | 43.69803 | 0.02071999 | 43.69803 | 41.29631
2.071999 | 43.75696 | 0.02071999 | 43.75696 | 41.29631
2.087014 | 43.79902 | 0.02087014 | 43.79902 | 41.62753
2.087014 | 43.85408 | 0.02087014 | 43.85408 | 41.62753
2.087014 | 43.90923 | 0.02087014 | 43.90923 | 41.62753
2.087014 | 43.96602 | 0.02087014 | 43.96602 | 41.62753
2.102028 | 44.0091 | 0.02102028 | 44.0091 | 41.95875
2.102028 | 44.06788 | 0.02102028 | 44.06788 | 41.95875
2.102028 | 44.12764 | 0.02102028 | 44.12764 | 41.95875
2.102028 | 44.18795 | 0.02102028 | 44.18795 | 41.95875
2.117043 | 44.21769 | 0.02117043 | 44.21769 | 42.28997
2.117043 | 44.27586 | 0.02117043 | 44.27586 | 42.28997
2.117043 | 44.33135 | 0.02117043 | 44.33135 | 42.28997
2.117043 | 44.38585 | 0.02117043 | 44.38585 | 42.28997
2.132058 | 44.42636 | 0.02132058 | 44.42636 | 42.62119
2.132058 | 44.48004 | 0.02132058 | 44.48004 | 42.62119
2.132058 | 44.5342 | 0.02132058 | 44.5342 | 42.62119
2.132058 | 44.58904 | 0.02132058 | 44.58904 | 42.62119
2.147072 | 44.6305 | 0.02147072 | 44.6305 | 42.95241
2.147072 | 44.68611 | 0.02147072 | 44.68611 | 42.95241
2.147072 | 44.74259 | 0.02147072 | 44.74259 | 42.95241
2.147072 | 44.7981 | 0.02147072 | 44.7981 | 42.95241
2.162087 | 44.81167 | 0.02162087 | 44.81167 | 43.28363
2.162087 | 44.86471 | 0.02162087 | 44.86471 | 43.28363
2.162087 | 44.91616 | 0.02162087 | 44.91616 | 43.28363
2.162087 | 44.96826 | 0.02162087 | 44.96826 | 43.28363
2.173347 | 44.99421 | 0.02173347 | 44.99421 | 43.53204
2.177101 | 45.04619 | 0.02177101 | 45.04619 | 43.61485
2.177101 | 45.09729 | 0.02177101 | 45.09729 | 43.61485
2.177101 | 45.14874 | 0.02177101 | 45.14874 | 43.61485
2.192115 | 45.16162 | 0.02192115 | 45.16162 | 43.94607
2.192115 | 45.21469 | 0.02192115 | 45.21469 | 43.94607
2.192115 | 45.26888 | 0.02192115 | 45.26888 | 43.94607
2.192115 | 45.32212 | 0.02192115 | 45.32212 | 43.94607
2.20713 | 45.33512 | 0.0220713 | 45.33512 | 44.27729
2.20713 | 45.3853 | 0.0220713 | 45.3853 | 44.27729
2.20713 | 45.44652 | 0.0220713 | 45.44652 | 44.27729
2.222144 | 45.49557 | 0.02222144 | 45.49557 | 44.60851
2.222144 | 45.55661 | 0.02222144 | 45.55661 | 44.60851
2.222144 | 45.61735 | 0.02222144 | 45.61735 | 44.60851
2.237159 | 45.6421 | 0.02237159 | 45.6421 | 44.93972
2.237159 | 45.6936 | 0.02237159 | 45.6936 | 44.93972
2.237159 | 45.74623 | 0.02237159 | 45.74623 | 44.93972
2.252173 | 45.79709 | 0.02252173 | 45.79709 | 45.27095
2.252173 | 45.85673 | 0.02252173 | 45.85673 | 45.27095
2.252173 | 45.91367 | 0.02252173 | 45.91367 | 45.27095
2.267188 | 45.94717 | 0.02267188 | 45.94717 | 45.60216
2.267188 | 46.0044 | 0.02267188 | 46.0044 | 45.60216
2.267188 | 46.0643 | 0.02267188 | 46.0643 | 45.60216
2.282202 | 46.07654 | 0.02282202 | 46.07654 | 45.93338
2.282202 | 46.13805 | 0.02282202 | 46.13805 | 45.93338
2.282202 | 46.18789 | 0.02282202 | 46.18789 | 45.93338
2.297217 | 46.21224 | 0.02297217 | 46.21224 | 46.2646
2.297217 | 46.26912 | 0.02297217 | 46.26912 | 46.2646
2.297217 | 46.32139 | 0.02297217 | 46.32139 | 46.2646
2.312231 | 46.34209 | 0.02312231 | 46.34209 | 46.59582
2.312231 | 46.39463 | 0.02312231 | 46.39463 | 46.59582
2.312231 | 46.44771 | 0.02312231 | 46.44771 | 46.59582
2.327246 | 46.47973 | 0.02327246 | 46.47973 | 46.92704
2.327246 | 46.53397 | 0.02327246 | 46.53397 | 46.92704
2.335504 | 46.5891 | 0.02335504 | 46.5891 | 47.10921
2.34226 | 46.64186 | 0.0234226 | 46.64186 | 47.25826
2.34226 | 46.69836 | 0.0234226 | 46.69836 | 47.25826
2.357275 | 46.71603 | 0.02357275 | 46.71603 | 47.58948
2.357275 | 46.77042 | 0.02357275 | 46.77042 | 47.58948
2.372289 | 46.80773 | 0.02372289 | 46.80773 | 47.9207
2.372289 | 46.86423 | 0.02372289 | 46.86423 | 47.9207
2.387304 | 46.912 | 0.02387304 | 46.912 | 48.25192
2.387304 | 46.96976 | 0.02387304 | 46.96976 | 48.25192
2.402318 | 47.01376 | 0.02402318 | 47.01376 | 48.58314
2.402318 | 47.06919 | 0.02402318 | 47.06919 | 48.58314
2.417333 | 47.07692 | 0.02417333 | 47.07692 | 48.91436
2.417333 | 47.13032 | 0.02417333 | 47.13032 | 48.91436
2.432347 | 47.15325 | 0.02432347 | 47.15325 | 49.24558
2.432347 | 47.20621 | 0.02432347 | 47.20621 | 49.24558
2.447362 | 47.22135 | 0.02447362 | 47.22135 | 49.5768
2.447362 | 47.27538 | 0.02447362 | 47.27538 | 49.5768
2.462376 | 47.28278 | 0.02462376 | 47.28278 | 49.90802
2.477391 | 47.3356 | 0.02477391 | 47.3356 | 50.23924
2.477391 | 47.39044 | 0.02477391 | 47.39044 | 50.23924
2.492405 | 47.39611 | 0.02492405 | 47.39611 | 50.57046
2.50742 | 47.44042 | 0.0250742 | 47.44042 | 50.90168
2.522434 | 47.49141 | 0.02522434 | 47.49141 | 51.2329
2.537449 | 47.53074 | 0.02537449 | 47.53074 | 51.56412
2.552463 | 47.56195 | 0.02552463 | 47.56195 | 51.89534
2.567478 | 47.58988 | 0.02567478 | 47.58988 | 52.22655
2.582492 | 47.61721 | 0.02582492 | 47.61721 | 52.55778
2.597507 | 47.64172 | 0.02597507 | 47.64172 | 52.889
2.612521 | 47.66323 | 0.02612521 | 47.66323 | 53.22021
2.627536 | 47.66967 | 0.02627536 | 47.66967 | 53.55144
2.64255 | 47.6749 | 0.0264255 | 47.6749 | 53.88266
2.657565 | 47.68174 | 0.02657565 | 47.68174 | 54.21387
2.672579 | 47.69004 | 0.02672579 | 47.69004 | 54.54509
2.687594 | 47.69111 | 0.02687594 | 47.69111 | 54.87632
2.702608 | 47.67989 | 0.02702608 | 47.67989 | 55.20753
2.717623 | 47.67061 | 0.02717623 | 47.67061 | 55.53875
2.731886 | 47.66166 | 0.02731886 | 47.66166 | 55.85341
2.747652 | 47.65009 | 0.02747652 | 47.65009 | 56.2012
2.762666 | 47.6393 | 0.02762666 | 47.6393 | 56.53241
2.77768 | 47.62074 | 0.0277768 | 47.62074 | 56.86363
2.792695 | 47.59689 | 0.02792695 | 47.59689 | 57.19485
2.80771 | 47.56582 | 0.0280771 | 47.56582 | 57.52607
2.822724 | 47.55133 | 0.02822724 | 47.55133 | 57.85729
2.837738 | 47.52624 | 0.02837738 | 47.52624 | 58.18851
2.852753 | 47.50309 | 0.02852753 | 47.50309 | 58.51973
2.867768 | 47.47961 | 0.02867768 | 47.47961 | 58.85095
2.882782 | 47.44643 | 0.02882782 | 47.44643 | 59.18217
2.897796 | 47.4127 | 0.02897796 | 47.4127 | 59.51339
2.912811 | 47.38602 | 0.02912811 | 47.38602 | 59.84461
2.927825 | 47.35413 | 0.02927825 | 47.35413 | 60.17583
2.94284 | 47.32802 | 0.0294284 | 47.32802 | 60.50705
2.957854 | 47.2974 | 0.02957854 | 47.2974 | 60.83827
2.972869 | 47.26188 | 0.02972869 | 47.26188 | 61.16949
2.987883 | 47.22943 | 0.02987883 | 47.22943 | 61.50071
3.002898 | 47.19117 | 0.03002898 | 47.19117 | 61.83193
3.017912 | 47.15981 | 0.03017912 | 47.15981 | 62.16314
3.032927 | 47.12966 | 0.03032927 | 47.12966 | 62.49437
3.047941 | 47.10047 | 0.03047941 | 47.10047 | 62.82559
3.062956 | 47.07749 | 0.03062956 | 47.07749 | 63.1568
3.07797 | 47.04074 | 0.0307797 | 47.04074 | 63.48803
3.092985 | 47.01362 | 0.03092985 | 47.01362 | 63.81925
3.107999 | 46.97951 | 0.03107999 | 46.97951 | 64.15046
3.123014 | 46.93977 | 0.03123014 | 46.93977 | 64.48168
3.138028 | 46.91317 | 0.03138028 | 46.91317 | 64.81291
3.153043 | 46.87388 | 0.03153043 | 46.87388 | 65.14412
3.168057 | 46.8504 | 0.03168057 | 46.8504 | 65.47534
3.183072 | 46.81685 | 0.03183072 | 46.81685 | 65.80656
3.198086 | 46.77955 | 0.03198086 | 46.77955 | 66.13778
3.213101 | 46.73205 | 0.03213101 | 46.73205 | 66.469
3.228115 | 46.69107 | 0.03228115 | 46.69107 | 66.80022
3.228115 | 46.68458 | 0.03228115 | 46.68458 | 66.80022
3.239376 | 46.65367 | 0.03239376 | 46.65367 | 67.04863
3.258144 | 46.61296 | 0.03258144 | 46.61296 | 67.46266
3.273159 | 46.57559 | 0.03273159 | 46.57559 | 67.79388
3.288173 | 46.53184 | 0.03288173 | 46.53184 | 68.1251
3.303188 | 46.48078 | 0.03303188 | 46.48078 | 68.45632
3.318202 | 46.42809 | 0.03318202 | 46.42809 | 68.78754
3.333217 | 46.37765 | 0.03333217 | 46.37765 | 69.11876
3.363246 | 46.32636 | 0.03363246 | 46.32636 | 69.7812
3.37826 | 46.27215 | 0.0337826 | 46.27215 | 70.11242
3.408289 | 46.21987 | 0.03408289 | 46.21987 | 70.77485
3.423304 | 46.17505 | 0.03423304 | 46.17505 | 71.10608
3.453332 | 46.12057 | 0.03453332 | 46.12057 | 71.76851
3.468347 | 46.06851 | 0.03468347 | 46.06851 | 72.09973
3.483362 | 46.01794 | 0.03483362 | 46.01794 | 72.43096
3.51339 | 45.97462 | 0.0351339 | 45.97462 | 73.09339
3.535912 | 45.92496 | 0.03535912 | 45.92496 | 73.59023
3.558434 | 45.87576 | 0.03558434 | 45.87576 | 74.08705
3.588463 | 45.83018 | 0.03588463 | 45.83018 | 74.7495
3.618492 | 45.78916 | 0.03618492 | 45.78916 | 75.41193
3.633506 | 45.7441 | 0.03633506 | 45.7441 | 75.74315
3.663535 | 45.69905 | 0.03663535 | 45.69905 | 76.40559
3.693564 | 45.65976 | 0.03693564 | 45.65976 | 77.06803
3.723593 | 45.62992 | 0.03723593 | 45.62992 | 77.73047
3.738608 | 45.58967 | 0.03738608 | 45.58967 | 78.06169
3.768637 | 45.54998 | 0.03768637 | 45.54998 | 78.72413
3.798666 | 45.52001 | 0.03798666 | 45.52001 | 79.38657
3.828695 | 45.49341 | 0.03828695 | 45.49341 | 80.04901
3.843709 | 45.45606 | 0.03843709 | 45.45606 | 80.38023
3.873738 | 45.41967 | 0.03873738 | 45.41967 | 81.04267
3.903767 | 45.3921 | 0.03903767 | 45.3921 | 81.7051
3.918782 | 45.36008 | 0.03918782 | 45.36008 | 82.03632
3.948811 | 45.32214 | 0.03948811 | 45.32214 | 82.69876
3.97884 | 45.29146 | 0.0397884 | 45.29146 | 83.3612
4.008869 | 45.2674 | 0.04008869 | 45.2674 | 84.02364
4.023883 | 45.23566 | 0.04023883 | 45.23566 | 84.35486
4.053912 | 45.2015 | 0.04053912 | 45.2015 | 85.0173
4.083941 | 45.17289 | 0.04083941 | 45.17289 | 85.67974
4.11397 | 45.14854 | 0.0411397 | 45.14854 | 86.34218
4.128985 | 45.11864 | 0.04128985 | 45.11864 | 86.6734
4.159014 | 45.08959 | 0.04159014 | 45.08959 | 87.33584
4.189042 | 45.06306 | 0.04189042 | 45.06306 | 87.99828
4.219072 | 45.04097 | 0.04219072 | 45.04097 | 88.66072
4.2491 | 45.01256 | 0.042491 | 45.01256 | 89.32315
4.264115 | 44.98405 | 0.04264115 | 44.98405 | 89.65438
4.294144 | 44.96073 | 0.04294144 | 44.96073 | 90.31681
4.324173 | 44.94179 | 0.04324173 | 44.94179 | 90.97926
4.354202 | 44.91221 | 0.04354202 | 44.91221 | 91.64169
4.384231 | 44.8834 | 0.04384231 | 44.8834 | 92.30414
4.41426 | 44.86382 | 0.0441426 | 44.86382 | 92.96657
4.429274 | 44.84054 | 0.04429274 | 44.84054 | 93.29779
4.459303 | 44.80771 | 0.04459303 | 44.80771 | 93.96023
4.489332 | 44.7825 | 0.04489332 | 44.7825 | 94.62267
4.504347 | 44.76357 | 0.04504347 | 44.76357 | 94.95389
4.534376 | 44.73493 | 0.04534376 | 44.73493 | 95.61633
4.564405 | 44.70364 | 0.04564405 | 44.70364 | 96.27877
4.579419 | 44.67708 | 0.04579419 | 44.67708 | 96.60999
4.609448 | 44.64985 | 0.04609448 | 44.64985 | 97.27243
4.624463 | 44.59388 | 0.04624463 | 44.59388 | 97.60365
4.639477 | 44.53182 | 0.04639477 | 44.53182 | 97.93487
4.639477 | 44.46313 | 0.04639477 | 44.46313 | 97.93487
4.639477 | 44.39207 | 0.04639477 | 44.39207 | 97.93487

## G2 rojo 2
G2 rojo 2 | G2 rojo 2
Deformación | Fuerza estándar | Deformacion | Fuerza estándar | Recta
% | MPa | [-] | MPa | 0.2%
0 | -0.01883682 | 0 | -0.01883682 | -3.448
0 | -0.01895698 | 0 | -0.01895698 | -3.448
0.01501449 | -0.01857615 | 0.0001501449 | -0.01857615 | -3.18915
0 | -0.01797505 | 0 | -0.01797505 | -3.448
-0.01501449 | -0.0178053 | -0.0001501449 | -0.0178053 | -3.70685
0 | -0.0173143 | 0 | -0.0173143 | -3.448
0 | 0.01863537 | 0 | 0.01863537 | -3.448
-0.01501449 | 0.02475706 | -0.0001501449 | 0.02475706 | -3.70685
0 | 0.07458344 | 0 | 0.07458344 | -3.448
0 | 0.1308752 | 0 | 0.1308752 | -3.448
0 | 0.1832265 | 0 | 0.1832265 | -3.448
0 | 0.2375434 | 0 | 0.2375434 | -3.448
0.01501449 | 0.2781587 | 0.0001501449 | 0.2781587 | -3.18915
0.01501449 | 0.3321491 | 0.0001501449 | 0.3321491 | -3.18915
0.01501449 | 0.3868641 | 0.0001501449 | 0.3868641 | -3.18915
0.03002898 | 0.3981049 | 0.0003002898 | 0.3981049 | -2.9303
0.01501449 | 0.4412343 | 0.0001501449 | 0.4412343 | -3.18915
0.01501449 | 0.4931161 | 0.0001501449 | 0.4931161 | -3.18915
0.03002898 | 0.5323461 | 0.0003002898 | 0.5323461 | -2.9303
0.03002898 | 0.5864604 | 0.0003002898 | 0.5864604 | -2.9303
0.03002898 | 0.6415643 | 0.0003002898 | 0.6415643 | -2.9303
0.01501449 | 0.6563525 | 0.0001501449 | 0.6563525 | -3.18915
0.03002898 | 0.7082895 | 0.0003002898 | 0.7082895 | -2.9303
0.03002898 | 0.7631297 | 0.0003002898 | 0.7631297 | -2.9303 | A transversal |  | 2.9
0.03002898 | 0.8194618 | 0.0003002898 | 0.8194618 | -2.9303 | Longitud Inicial |  | 6.9
0.03002898 | 0.8766427 | 0.0003002898 | 0.8766427 | -2.9303 | Modulo Elastico |  | 1724
0.03002898 | 0.9321996 | 0.0003002898 | 0.9321996 | -2.9303 | Resistencia a la traccion |  | 46.46754
0.04504347 | 0.947582 | 0.0004504347 | 0.947582 | -2.671451 | Esfuerzo de fluencia |  | 44
0.04504347 | 1.001804 | 0.0004504347 | 1.001804 | -2.671451 | Esfuerzo de ruptura |  | 42.30194
0.04504347 | 1.05426 | 0.0004504347 | 1.05426 | -2.671451 | % de alargamiento |  | 5.945738
0.04504347 | 1.1051 | 0.0004504347 | 1.1051 | -2.671451 | Energia elastica acumulada |  | 0.5604925 | 0.025
0.04504347 | 1.159179 | 0.0004504347 | 1.159179 | -2.671451 | Tenacidad |  | 2.400162 | 0.059
0.04504347 | 1.215992 | 0.0004504347 | 1.215992 | -2.671451 | c | -3.448
0.04504347 | 1.27301 | 0.0004504347 | 1.27301 | -2.671451
0.04504347 | 1.324626 | 0.0004504347 | 1.324626 | -2.671451
0.06005796 | 1.3267 | 0.0006005796 | 1.3267 | -2.412601
0.04504347 | 1.332283 | 0.0004504347 | 1.332283 | -2.671451
0.04504347 | 1.340767 | 0.0004504347 | 1.340767 | -2.671451
0.06005796 | 1.347306 | 0.0006005796 | 1.347306 | -2.412601
0.06005796 | 1.361437 | 0.0006005796 | 1.361437 | -2.412601
0.06005796 | 1.366435 | 0.0006005796 | 1.366435 | -2.412601
0.06005796 | 1.416534 | 0.0006005796 | 1.416534 | -2.412601
0.06005796 | 1.474888 | 0.0006005796 | 1.474888 | -2.412601
0.07507245 | 1.498869 | 0.0007507245 | 1.498869 | -2.153751
0.07507245 | 1.550592 | 0.0007507245 | 1.550592 | -2.153751
0.07507245 | 1.606665 | 0.0007507245 | 1.606665 | -2.153751
0.07507245 | 1.657285 | 0.0007507245 | 1.657285 | -2.153751
0.09008694 | 1.669923 | 0.0009008694 | 1.669923 | -1.894901
0.09008694 | 1.724914 | 0.0009008694 | 1.724914 | -1.894901
0.09008694 | 1.780734 | 0.0009008694 | 1.780734 | -1.894901
0.09008694 | 1.832899 | 0.0009008694 | 1.832899 | -1.894901
0.09008694 | 1.884369 | 0.0009008694 | 1.884369 | -1.894901
0.09984636 | 1.904204 | 0.0009984636 | 1.904204 | -1.726649
0.1051014 | 1.914158 | 0.001051014 | 1.914158 | -1.636051
0.1051014 | 1.973616 | 0.001051014 | 1.973616 | -1.636051
0.1051014 | 2.032408 | 0.001051014 | 2.032408 | -1.636051
0.1051014 | 2.085586 | 0.001051014 | 2.085586 | -1.636051
0.1201159 | 2.127843 | 0.001201159 | 2.127843 | -1.377202
0.1201159 | 2.181057 | 0.001201159 | 2.181057 | -1.377202
0.1201159 | 2.23426 | 0.001201159 | 2.23426 | -1.377202
0.1201159 | 2.28907 | 0.001201159 | 2.28907 | -1.377202
0.1351304 | 2.337868 | 0.001351304 | 2.337868 | -1.118352
0.1351304 | 2.396018 | 0.001351304 | 2.396018 | -1.118352
0.1351304 | 2.45102 | 0.001351304 | 2.45102 | -1.118352
0.1351304 | 2.506419 | 0.001351304 | 2.506419 | -1.118352
0.1501449 | 2.55434 | 0.001501449 | 2.55434 | -0.8595021
0.1501449 | 2.613734 | 0.001501449 | 2.613734 | -0.8595021
0.1501449 | 2.666718 | 0.001501449 | 2.666718 | -0.8595021
0.1501449 | 2.722247 | 0.001501449 | 2.722247 | -0.8595021
0.1501449 | 2.777208 | 0.001501449 | 2.777208 | -0.8595021
0.1651594 | 2.798607 | 0.001651594 | 2.798607 | -0.6006522
0.1651594 | 2.851163 | 0.001651594 | 2.851163 | -0.6006522
0.1651594 | 2.903247 | 0.001651594 | 2.903247 | -0.6006522
0.1651594 | 2.956311 | 0.001651594 | 2.956311 | -0.6006522
0.1651594 | 3.012179 | 0.001651594 | 3.012179 | -0.6006522
0.1801739 | 3.058193 | 0.001801739 | 3.058193 | -0.3418025
0.1801739 | 3.11755 | 0.001801739 | 3.11755 | -0.3418025
0.1801739 | 3.176888 | 0.001801739 | 3.176888 | -0.3418025
0.1801739 | 3.233492 | 0.001801739 | 3.233492 | -0.3418025
0.1801739 | 3.288772 | 0.001801739 | 3.288772 | -0.3418025
0.1951884 | 3.300057 | 0.001951884 | 3.300057 | -0.08295276
0.1951884 | 3.356922 | 0.001951884 | 3.356922 | -0.08295276
0.1951884 | 3.414919 | 0.001951884 | 3.414919 | -0.08295276
0.1951884 | 3.474654 | 0.001951884 | 3.474654 | -0.08295276
0.1951884 | 3.536784 | 0.001951884 | 3.536784 | -0.08295276
0.1951884 | 3.59916 | 0.001951884 | 3.59916 | -0.08295276
0.2102029 | 3.611485 | 0.002102029 | 3.611485 | 0.1758973
0.2102029 | 3.671027 | 0.002102029 | 3.671027 | 0.1758973
0.2102029 | 3.728304 | 0.002102029 | 3.728304 | 0.1758973
0.2102029 | 3.785788 | 0.002102029 | 3.785788 | 0.1758973
0.2102029 | 3.846514 | 0.002102029 | 3.846514 | 0.1758973
0.2252173 | 3.858935 | 0.002252173 | 3.858935 | 0.434747
0.2252173 | 3.909658 | 0.002252173 | 3.909658 | 0.434747
0.2252173 | 3.960607 | 0.002252173 | 3.960607 | 0.434747
0.2252173 | 4.012667 | 0.002252173 | 4.012667 | 0.434747
0.2252173 | 4.064659 | 0.002252173 | 4.064659 | 0.434747
0.2252173 | 4.114905 | 0.002252173 | 4.114905 | 0.434747
0.2402318 | 4.16395 | 0.002402318 | 4.16395 | 0.6935967
0.2402318 | 4.225426 | 0.002402318 | 4.225426 | 0.6935967
0.2402318 | 4.28769 | 0.002402318 | 4.28769 | 0.6935967
0.2402318 | 4.338262 | 0.002402318 | 4.338262 | 0.6935967
0.2402318 | 4.390172 | 0.002402318 | 4.390172 | 0.6935967
0.2552463 | 4.443098 | 0.002552463 | 4.443098 | 0.9524464
0.2552463 | 4.496432 | 0.002552463 | 4.496432 | 0.9524464
0.2552463 | 4.551198 | 0.002552463 | 4.551198 | 0.9524464
0.2552463 | 4.578304 | 0.002552463 | 4.578304 | 0.9524464
0.2552463 | 4.63154 | 0.002552463 | 4.63154 | 0.9524464
0.2552463 | 4.683136 | 0.002552463 | 4.683136 | 0.9524464
0.2552463 | 4.73541 | 0.002552463 | 4.73541 | 0.9524464
0.2702608 | 4.774976 | 0.002702608 | 4.774976 | 1.211296
0.2702608 | 4.82778 | 0.002702608 | 4.82778 | 1.211296
0.2702608 | 4.881341 | 0.002702608 | 4.881341 | 1.211296
0.2702608 | 4.93547 | 0.002702608 | 4.93547 | 1.211296
0.2702608 | 4.990958 | 0.002702608 | 4.990958 | 1.211296
0.2702608 | 5.047593 | 0.002702608 | 5.047593 | 1.211296
0.2852753 | 5.061801 | 0.002852753 | 5.061801 | 1.470146
0.2852753 | 5.117807 | 0.002852753 | 5.117807 | 1.470146
0.2852753 | 5.172574 | 0.002852753 | 5.172574 | 1.470146
0.2852753 | 5.226172 | 0.002852753 | 5.226172 | 1.470146
0.2852753 | 5.279279 | 0.002852753 | 5.279279 | 1.470146
0.2852753 | 5.332781 | 0.002852753 | 5.332781 | 1.470146
0.3002898 | 5.346293 | 0.003002898 | 5.346293 | 1.728996
0.3002898 | 5.401088 | 0.003002898 | 5.401088 | 1.728996
0.3002898 | 5.456742 | 0.003002898 | 5.456742 | 1.728996
0.3002898 | 5.513795 | 0.003002898 | 5.513795 | 1.728996
0.3002898 | 5.57172 | 0.003002898 | 5.57172 | 1.728996
0.3153043 | 5.600792 | 0.003153043 | 5.600792 | 1.987846
0.3153043 | 5.658024 | 0.003153043 | 5.658024 | 1.987846
0.3153043 | 5.713353 | 0.003153043 | 5.713353 | 1.987846
0.3153043 | 5.767859 | 0.003153043 | 5.767859 | 1.987846
0.3153043 | 5.822174 | 0.003153043 | 5.822174 | 1.987846
0.3153043 | 5.877385 | 0.003153043 | 5.877385 | 1.987846
0.3303188 | 5.905432 | 0.003303188 | 5.905432 | 2.246696
0.3303188 | 5.962226 | 0.003303188 | 5.962226 | 2.246696
0.3303188 | 6.019534 | 0.003303188 | 6.019534 | 2.246696
0.3303188 | 6.078712 | 0.003303188 | 6.078712 | 2.246696
0.3453333 | 6.123697 | 0.003453333 | 6.123697 | 2.505545
0.3453333 | 6.18256 | 0.003453333 | 6.18256 | 2.505545
0.3453333 | 6.238555 | 0.003453333 | 6.238555 | 2.505545
0.3453333 | 6.293627 | 0.003453333 | 6.293627 | 2.505545
0.3453333 | 6.349436 | 0.003453333 | 6.349436 | 2.505545
0.3603477 | 6.377605 | 0.003603477 | 6.377605 | 2.764395
0.3603477 | 6.434409 | 0.003603477 | 6.434409 | 2.764395
0.3603477 | 6.49132 | 0.003603477 | 6.49132 | 2.764395
0.3603477 | 6.549496 | 0.003603477 | 6.549496 | 2.764395
0.3603477 | 6.609726 | 0.003603477 | 6.609726 | 2.764395
0.3603477 | 6.670838 | 0.003603477 | 6.670838 | 2.764395
0.3753622 | 6.701319 | 0.003753622 | 6.701319 | 3.023245
0.3753622 | 6.760296 | 0.003753622 | 6.760296 | 3.023245
0.3753622 | 6.816724 | 0.003753622 | 6.816724 | 3.023245
0.3753622 | 6.872332 | 0.003753622 | 6.872332 | 3.023245
0.3753622 | 6.9289 | 0.003753622 | 6.9289 | 3.023245
0.3753622 | 6.986679 | 0.003753622 | 6.986679 | 3.023245
0.3903767 | 7.016582 | 0.003903767 | 7.016582 | 3.282094
0.3903767 | 7.076972 | 0.003903767 | 7.076972 | 3.282094
0.3903767 | 7.1386 | 0.003903767 | 7.1386 | 3.282094
0.3903767 | 7.200782 | 0.003903767 | 7.200782 | 3.282094
0.3903767 | 7.2625 | 0.003903767 | 7.2625 | 3.282094
0.3903767 | 7.322667 | 0.003903767 | 7.322667 | 3.282094
0.4053912 | 7.337434 | 0.004053912 | 7.337434 | 3.540944
0.4053912 | 7.396505 | 0.004053912 | 7.396505 | 3.540944
0.4204057 | 7.426118 | 0.004204057 | 7.426118 | 3.799795
0.4204057 | 7.485343 | 0.004204057 | 7.485343 | 3.799795
0.4204057 | 7.545084 | 0.004204057 | 7.545084 | 3.799795
0.4204057 | 7.605675 | 0.004204057 | 7.605675 | 3.799795
0.4204057 | 7.666806 | 0.004204057 | 7.666806 | 3.799795
0.4204057 | 7.729028 | 0.004204057 | 7.729028 | 3.799795
0.4354202 | 7.744695 | 0.004354202 | 7.744695 | 4.058644
0.4354202 | 7.808215 | 0.004354202 | 7.808215 | 4.058644
0.4354202 | 7.870355 | 0.004354202 | 7.870355 | 4.058644
0.4354202 | 7.930348 | 0.004354202 | 7.930348 | 4.058644
0.4354202 | 7.989818 | 0.004354202 | 7.989818 | 4.058644
0.4354202 | 8.050646 | 0.004354202 | 8.050646 | 4.058644
0.4504347 | 8.081167 | 0.004504347 | 8.081167 | 4.317494
0.4504347 | 8.141648 | 0.004504347 | 8.141648 | 4.317494
0.4504347 | 8.201752 | 0.004504347 | 8.201752 | 4.317494
0.4504347 | 8.262504 | 0.004504347 | 8.262504 | 4.317494
0.4504347 | 8.324952 | 0.004504347 | 8.324952 | 4.317494
0.4654492 | 8.389005 | 0.004654492 | 8.389005 | 4.576344
0.4654492 | 8.452915 | 0.004654492 | 8.452915 | 4.576344
0.4654492 | 8.514794 | 0.004654492 | 8.514794 | 4.576344
0.4654492 | 8.575451 | 0.004654492 | 8.575451 | 4.576344
0.4654492 | 8.636086 | 0.004654492 | 8.636086 | 4.576344
0.4654492 | 8.697418 | 0.004654492 | 8.697418 | 4.576344
0.4804637 | 8.712773 | 0.004804637 | 8.712773 | 4.835193
0.4804637 | 8.774277 | 0.004804637 | 8.774277 | 4.835193
0.4804637 | 8.836074 | 0.004804637 | 8.836074 | 4.835193
0.4804637 | 8.898946 | 0.004804637 | 8.898946 | 4.835193
0.4804637 | 8.96285 | 0.004804637 | 8.96285 | 4.835193
0.4804637 | 9.027254 | 0.004804637 | 9.027254 | 4.835193
0.4954781 | 9.043223 | 0.004954781 | 9.043223 | 5.094043
0.4954781 | 9.106217 | 0.004954781 | 9.106217 | 5.094043
0.4954781 | 9.167731 | 0.004954781 | 9.167731 | 5.094043
0.4954781 | 9.228741 | 0.004954781 | 9.228741 | 5.094043
0.4954781 | 9.290977 | 0.004954781 | 9.290977 | 5.094043
0.4954781 | 9.354713 | 0.004954781 | 9.354713 | 5.094043
0.5104926 | 9.371209 | 0.005104926 | 9.371209 | 5.352893
0.5104926 | 9.43772 | 0.005104926 | 9.43772 | 5.352893
0.5104926 | 9.488472 | 0.005104926 | 9.488472 | 5.352893
0.5104926 | 9.539235 | 0.005104926 | 9.539235 | 5.352893
0.5104926 | 9.590134 | 0.005104926 | 9.590134 | 5.352893
0.5104926 | 9.656109 | 0.005104926 | 9.656109 | 5.352893
0.5255071 | 9.687865 | 0.005255071 | 9.687865 | 5.611743
0.5255071 | 9.750134 | 0.005255071 | 9.750134 | 5.611743
0.5255071 | 9.813052 | 0.005255071 | 9.813052 | 5.611743
0.5255071 | 9.877199 | 0.005255071 | 9.877199 | 5.611743
0.5255071 | 9.942071 | 0.005255071 | 9.942071 | 5.611743
0.5405216 | 9.958426 | 0.005405216 | 9.958426 | 5.870593
0.5405216 | 10.02429 | 0.005405216 | 10.02429 | 5.870593
0.5405216 | 10.07531 | 0.005405216 | 10.07531 | 5.870593
0.5405216 | 10.12718 | 0.005405216 | 10.12718 | 5.870593
0.5405216 | 10.17922 | 0.005405216 | 10.17922 | 5.870593
0.5555361 | 10.23017 | 0.005555361 | 10.23017 | 6.129443
0.5555361 | 10.29548 | 0.005555361 | 10.29548 | 6.129443
0.5555361 | 10.35932 | 0.005555361 | 10.35932 | 6.129443
0.5555361 | 10.42244 | 0.005555361 | 10.42244 | 6.129443
0.5555361 | 10.48669 | 0.005555361 | 10.48669 | 6.129443
0.5705506 | 10.55203 | 0.005705506 | 10.55203 | 6.388292
0.5705506 | 10.61836 | 0.005705506 | 10.61836 | 6.388292
0.5705506 | 10.68441 | 0.005705506 | 10.68441 | 6.388292
0.5705506 | 10.7346 | 0.005705506 | 10.7346 | 6.388292
0.5705506 | 10.78538 | 0.005705506 | 10.78538 | 6.388292
0.5855651 | 10.8367 | 0.005855651 | 10.8367 | 6.647142
0.5855651 | 10.88681 | 0.005855651 | 10.88681 | 6.647142
0.5855651 | 10.95198 | 0.005855651 | 10.95198 | 6.647142
0.5855651 | 11.01572 | 0.005855651 | 11.01572 | 6.647142
0.5855651 | 11.07962 | 0.005855651 | 11.07962 | 6.647142
0.5855651 | 11.14429 | 0.005855651 | 11.14429 | 6.647142
0.6005796 | 11.1607 | 0.006005796 | 11.1607 | 6.905992
0.6005796 | 11.2269 | 0.006005796 | 11.2269 | 6.905992
0.6005796 | 11.27688 | 0.006005796 | 11.27688 | 6.905992
0.6005796 | 11.32694 | 0.006005796 | 11.32694 | 6.905992
0.6005796 | 11.3773 | 0.006005796 | 11.3773 | 6.905992
0.6005796 | 11.42842 | 0.006005796 | 11.42842 | 6.905992
0.6155941 | 11.48064 | 0.006155941 | 11.48064 | 7.164841
0.6155941 | 11.53191 | 0.006155941 | 11.53191 | 7.164841
0.6155941 | 11.58198 | 0.006155941 | 11.58198 | 7.164841
0.6155941 | 11.64706 | 0.006155941 | 11.64706 | 7.164841
0.6155941 | 11.71242 | 0.006155941 | 11.71242 | 7.164841
0.6155941 | 11.77854 | 0.006155941 | 11.77854 | 7.164841
0.6306086 | 11.81122 | 0.006306086 | 11.81122 | 7.423692
0.6306086 | 11.87784 | 0.006306086 | 11.87784 | 7.423692
0.6306086 | 11.92785 | 0.006306086 | 11.92785 | 7.423692
0.6306086 | 11.9786 | 0.006306086 | 11.9786 | 7.423692
0.6306086 | 12.02986 | 0.006306086 | 12.02986 | 7.423692
0.6306086 | 12.0816 | 0.006306086 | 12.0816 | 7.423692
0.6456231 | 12.09868 | 0.006456231 | 12.09868 | 7.682542
0.6456231 | 12.14992 | 0.006456231 | 12.14992 | 7.682542
0.6456231 | 12.20054 | 0.006456231 | 12.20054 | 7.682542
0.6456231 | 12.26702 | 0.006456231 | 12.26702 | 7.682542
0.6606375 | 12.28357 | 0.006606375 | 12.28357 | 7.941391
0.6606375 | 12.3496 | 0.006606375 | 12.3496 | 7.941391
0.6606375 | 12.39959 | 0.006606375 | 12.39959 | 7.941391
0.6606375 | 12.44962 | 0.006606375 | 12.44962 | 7.941391
0.6606375 | 12.51625 | 0.006606375 | 12.51625 | 7.941391
0.6606375 | 12.58325 | 0.006606375 | 12.58325 | 7.941391
0.675652 | 12.63507 | 0.00675652 | 12.63507 | 8.200241
0.675652 | 12.68763 | 0.00675652 | 12.68763 | 8.200241
0.675652 | 12.74038 | 0.00675652 | 12.74038 | 8.200241
0.675652 | 12.79249 | 0.00675652 | 12.79249 | 8.200241
0.6906665 | 12.82669 | 0.006906665 | 12.82669 | 8.459091
0.6906665 | 12.87714 | 0.006906665 | 12.87714 | 8.459091
0.6906665 | 12.94301 | 0.006906665 | 12.94301 | 8.459091
0.6906665 | 13.00748 | 0.006906665 | 13.00748 | 8.459091
0.6906665 | 13.07277 | 0.006906665 | 13.07277 | 8.459091
0.7041796 | 13.08943 | 0.007041796 | 13.08943 | 8.692056
0.705681 | 13.13994 | 0.00705681 | 13.13994 | 8.71794
0.705681 | 13.19067 | 0.00705681 | 13.19067 | 8.71794
0.705681 | 13.24234 | 0.00705681 | 13.24234 | 8.71794
0.705681 | 13.29418 | 0.00705681 | 13.29418 | 8.71794
0.7176926 | 13.34775 | 0.007176926 | 13.34775 | 8.92502
0.7206955 | 13.40105 | 0.007206955 | 13.40105 | 8.97679
0.7206955 | 13.45369 | 0.007206955 | 13.45369 | 8.97679
0.7206955 | 13.50417 | 0.007206955 | 13.50417 | 8.97679
0.7206955 | 13.56971 | 0.007206955 | 13.56971 | 8.97679
0.73571 | 13.60243 | 0.0073571 | 13.60243 | 9.23564
0.73571 | 13.66866 | 0.0073571 | 13.66866 | 9.23564
0.73571 | 13.71923 | 0.0073571 | 13.71923 | 9.23564
0.73571 | 13.77001 | 0.0073571 | 13.77001 | 9.23564
0.73571 | 13.82086 | 0.0073571 | 13.82086 | 9.23564
0.73571 | 13.87221 | 0.0073571 | 13.87221 | 9.23564
0.73571 | 13.92464 | 0.0073571 | 13.92464 | 9.23564
0.7507244 | 13.97773 | 0.007507244 | 13.97773 | 9.49449
0.7507244 | 14.03136 | 0.007507244 | 14.03136 | 9.49449
0.7507244 | 14.0837 | 0.007507244 | 14.0837 | 9.49449
0.7657389 | 14.13474 | 0.007657389 | 14.13474 | 9.753339
0.7657389 | 14.20073 | 0.007657389 | 14.20073 | 9.753339
0.7657389 | 14.26544 | 0.007657389 | 14.26544 | 9.753339
0.7657389 | 14.33128 | 0.007657389 | 14.33128 | 9.753339
0.7657389 | 14.38201 | 0.007657389 | 14.38201 | 9.753339
0.7657389 | 14.43376 | 0.007657389 | 14.43376 | 9.753339
0.7807534 | 14.4511 | 0.007807534 | 14.4511 | 10.01219
0.7807534 | 14.50346 | 0.007807534 | 14.50346 | 10.01219
0.7807534 | 14.556 | 0.007807534 | 14.556 | 10.01219
0.7807534 | 14.60903 | 0.007807534 | 14.60903 | 10.01219
0.7807534 | 14.66216 | 0.007807534 | 14.66216 | 10.01219
0.7807534 | 14.71457 | 0.007807534 | 14.71457 | 10.01219
0.7905129 | 14.76609 | 0.007905129 | 14.76609 | 10.18044
0.7957679 | 14.81677 | 0.007957679 | 14.81677 | 10.27104
0.7957679 | 14.88323 | 0.007957679 | 14.88323 | 10.27104
0.7957679 | 14.94982 | 0.007957679 | 14.94982 | 10.27104
0.7957679 | 15.00004 | 0.007957679 | 15.00004 | 10.27104
0.8107824 | 15.01691 | 0.008107824 | 15.01691 | 10.52989
0.8107824 | 15.06836 | 0.008107824 | 15.06836 | 10.52989
0.8107824 | 15.11983 | 0.008107824 | 15.11983 | 10.52989
0.8107824 | 15.17165 | 0.008107824 | 15.17165 | 10.52989
0.8145361 | 15.22411 | 0.008145361 | 15.22411 | 10.5946
0.8257969 | 15.2417 | 0.008257969 | 15.2417 | 10.78874
0.8257969 | 15.29478 | 0.008257969 | 15.29478 | 10.78874
0.8257969 | 15.3483 | 0.008257969 | 15.3483 | 10.78874
0.8257969 | 15.40117 | 0.008257969 | 15.40117 | 10.78874
0.8257969 | 15.45299 | 0.008257969 | 15.45299 | 10.78874
0.8257969 | 15.50418 | 0.008257969 | 15.50418 | 10.78874
0.8257969 | 15.5549 | 0.008257969 | 15.5549 | 10.78874
0.8408114 | 15.58902 | 0.008408114 | 15.58902 | 11.04759
0.8408114 | 15.64067 | 0.008408114 | 15.64067 | 11.04759
0.8408114 | 15.69249 | 0.008408114 | 15.69249 | 11.04759
0.8408114 | 15.7444 | 0.008408114 | 15.7444 | 11.04759
0.8408114 | 15.79623 | 0.008408114 | 15.79623 | 11.04759
0.8408114 | 15.84821 | 0.008408114 | 15.84821 | 11.04759
0.8408114 | 15.90101 | 0.008408114 | 15.90101 | 11.04759
0.8558259 | 15.93645 | 0.008558259 | 15.93645 | 11.30644
0.8558259 | 15.99088 | 0.008558259 | 15.99088 | 11.30644
0.8708404 | 16.04523 | 0.008708404 | 16.04523 | 11.56529
0.8708404 | 16.09847 | 0.008708404 | 16.09847 | 11.56529
0.8708404 | 16.15017 | 0.008708404 | 16.15017 | 11.56529
0.8708404 | 16.2006 | 0.008708404 | 16.2006 | 11.56529
0.8708404 | 16.25087 | 0.008708404 | 16.25087 | 11.56529
0.8708404 | 16.30149 | 0.008708404 | 16.30149 | 11.56529
0.8708404 | 16.35223 | 0.008708404 | 16.35223 | 11.56529
0.8858549 | 16.40359 | 0.008858549 | 16.40359 | 11.82414
0.8858549 | 16.45543 | 0.008858549 | 16.45543 | 11.82414
0.8858549 | 16.5082 | 0.008858549 | 16.5082 | 11.82414
0.8858549 | 16.56248 | 0.008858549 | 16.56248 | 11.82414
0.8858549 | 16.61804 | 0.008858549 | 16.61804 | 11.82414
0.8858549 | 16.6728 | 0.008858549 | 16.6728 | 11.82414
0.8858549 | 16.72648 | 0.008858549 | 16.72648 | 11.82414
0.9008694 | 16.74376 | 0.009008694 | 16.74376 | 12.08299
0.9008694 | 16.79495 | 0.009008694 | 16.79495 | 12.08299
0.9008694 | 16.84559 | 0.009008694 | 16.84559 | 12.08299
0.9008694 | 16.89557 | 0.009008694 | 16.89557 | 12.08299
0.9008694 | 16.94571 | 0.009008694 | 16.94571 | 12.08299
0.9158839 | 16.97945 | 0.009158839 | 16.97945 | 12.34184
0.9158839 | 17.0305 | 0.009158839 | 17.0305 | 12.34184
0.9008694 | 17.04778 | 0.009008694 | 17.04778 | 12.08299
0.9158839 | 17.10019 | 0.009158839 | 17.10019 | 12.34184
0.9158839 | 17.15322 | 0.009158839 | 17.15322 | 12.34184
0.9158839 | 17.20685 | 0.009158839 | 17.20685 | 12.34184
0.9271447 | 17.2429 | 0.009271447 | 17.2429 | 12.53598
0.9308983 | 17.29751 | 0.009308983 | 17.29751 | 12.60069
0.9308983 | 17.35245 | 0.009308983 | 17.35245 | 12.60069
0.9308983 | 17.40632 | 0.009308983 | 17.40632 | 12.60069
0.9308983 | 17.45827 | 0.009308983 | 17.45827 | 12.60069
0.9308983 | 17.50831 | 0.009308983 | 17.50831 | 12.60069
0.9308983 | 17.57458 | 0.009308983 | 17.57458 | 12.60069
0.9459128 | 17.62524 | 0.009459128 | 17.62524 | 12.85954
0.9459128 | 17.67684 | 0.009459128 | 17.67684 | 12.85954
0.9459128 | 17.7287 | 0.009459128 | 17.7287 | 12.85954
0.9459128 | 17.78153 | 0.009459128 | 17.78153 | 12.85954
0.9459128 | 17.83455 | 0.009459128 | 17.83455 | 12.85954
0.9459128 | 17.88919 | 0.009459128 | 17.88919 | 12.85954
0.9459128 | 17.94432 | 0.009459128 | 17.94432 | 12.85954
0.9571737 | 17.98085 | 0.009571737 | 17.98085 | 13.05367
0.9609273 | 18.03529 | 0.009609273 | 18.03529 | 13.11839
0.9609273 | 18.08781 | 0.009609273 | 18.08781 | 13.11839
0.9609273 | 18.13885 | 0.009609273 | 18.13885 | 13.11839
0.9609273 | 18.18928 | 0.009609273 | 18.18928 | 13.11839
0.9609273 | 18.23952 | 0.009609273 | 18.23952 | 13.11839
0.9609273 | 18.29046 | 0.009609273 | 18.29046 | 13.11839
0.9759418 | 18.3251 | 0.009759418 | 18.3251 | 13.37724
0.9759418 | 18.37786 | 0.009759418 | 18.37786 | 13.37724
0.9759418 | 18.43134 | 0.009759418 | 18.43134 | 13.37724
0.9759418 | 18.48557 | 0.009759418 | 18.48557 | 13.37724
0.9909563 | 18.50388 | 0.009909563 | 18.50388 | 13.63609
0.9909563 | 18.55902 | 0.009909563 | 18.55902 | 13.63609
0.9909563 | 18.61486 | 0.009909563 | 18.61486 | 13.63609
0.9909563 | 18.67023 | 0.009909563 | 18.67023 | 13.63609
0.9909563 | 18.72417 | 0.009909563 | 18.72417 | 13.63609
0.9909563 | 18.777 | 0.009909563 | 18.777 | 13.63609
0.9909563 | 18.82897 | 0.009909563 | 18.82897 | 13.63609
1.005971 | 18.86368 | 0.01005971 | 18.86368 | 13.89494
1.005971 | 18.91637 | 0.01005971 | 18.91637 | 13.89494
1.005971 | 18.9688 | 0.01005971 | 18.9688 | 13.89494
1.005971 | 19.02191 | 0.01005971 | 19.02191 | 13.89494
1.005971 | 19.0752 | 0.01005971 | 19.0752 | 13.89494
1.005971 | 19.12854 | 0.01005971 | 19.12854 | 13.89494
1.020985 | 19.16388 | 0.01020985 | 19.16388 | 14.15379
1.020985 | 19.21742 | 0.01020985 | 19.21742 | 14.15379
1.020985 | 19.27152 | 0.01020985 | 19.27152 | 14.15379
1.020985 | 19.32674 | 0.01020985 | 19.32674 | 14.15379
1.036 | 19.38167 | 0.01036 | 19.38167 | 14.41264
1.036 | 19.43552 | 0.01036 | 19.43552 | 14.41264
1.036 | 19.48774 | 0.01036 | 19.48774 | 14.41264
1.036 | 19.53975 | 0.01036 | 19.53975 | 14.41264
1.036 | 19.59256 | 0.01036 | 19.59256 | 14.41264
1.036 | 19.64584 | 0.01036 | 19.64584 | 14.41264
1.051014 | 19.66386 | 0.01051014 | 19.66386 | 14.67149
1.051014 | 19.71752 | 0.01051014 | 19.71752 | 14.67149
1.051014 | 19.77118 | 0.01051014 | 19.77118 | 14.67149
1.051014 | 19.8244 | 0.01051014 | 19.8244 | 14.67149
1.051014 | 19.87804 | 0.01051014 | 19.87804 | 14.67149
1.051014 | 19.9325 | 0.01051014 | 19.9325 | 14.67149
1.066029 | 19.96921 | 0.01066029 | 19.96921 | 14.93034
1.066029 | 20.02508 | 0.01066029 | 20.02508 | 14.93034
1.066029 | 20.08079 | 0.01066029 | 20.08079 | 14.93034
1.066029 | 20.13569 | 0.01066029 | 20.13569 | 14.93034
1.081043 | 20.15387 | 0.01081043 | 20.15387 | 15.18919
1.081043 | 20.20737 | 0.01081043 | 20.20737 | 15.18919
1.081043 | 20.25945 | 0.01081043 | 20.25945 | 15.18919
1.081043 | 20.31099 | 0.01081043 | 20.31099 | 15.18919
1.081043 | 20.36262 | 0.01081043 | 20.36262 | 15.18919
1.081043 | 20.41487 | 0.01081043 | 20.41487 | 15.18919
1.096058 | 20.43245 | 0.01096058 | 20.43245 | 15.44804
1.096058 | 20.48519 | 0.01096058 | 20.48519 | 15.44804
1.096058 | 20.53852 | 0.01096058 | 20.53852 | 15.44804
1.096058 | 20.59255 | 0.01096058 | 20.59255 | 15.44804
1.105817 | 20.64788 | 0.01105817 | 20.64788 | 15.61629
1.111072 | 20.70366 | 0.01111072 | 20.70366 | 15.70689
1.111072 | 20.75866 | 0.01111072 | 20.75866 | 15.70689
1.111072 | 20.81248 | 0.01111072 | 20.81248 | 15.70689
1.111072 | 20.8652 | 0.01111072 | 20.8652 | 15.70689
1.126087 | 20.9181 | 0.01126087 | 20.9181 | 15.96573
1.126087 | 20.97087 | 0.01126087 | 20.97087 | 15.96573
1.126087 | 21.02303 | 0.01126087 | 21.02303 | 15.96573
1.126087 | 21.07497 | 0.01126087 | 21.07497 | 15.96573
1.126087 | 21.12753 | 0.01126087 | 21.12753 | 15.96573
1.126087 | 21.18064 | 0.01126087 | 21.18064 | 15.96573
1.141101 | 21.2168 | 0.01141101 | 21.2168 | 16.22458
1.141101 | 21.27166 | 0.01141101 | 21.27166 | 16.22458
1.141101 | 21.32796 | 0.01141101 | 21.32796 | 16.22458
1.141101 | 21.38523 | 0.01141101 | 21.38523 | 16.22458
1.153864 | 21.40436 | 0.01153864 | 21.40436 | 16.44461
1.156116 | 21.46073 | 0.01156116 | 21.46073 | 16.48343
1.156116 | 21.51476 | 0.01156116 | 21.51476 | 16.48343
1.156116 | 21.56692 | 0.01156116 | 21.56692 | 16.48343
1.156116 | 21.61922 | 0.01156116 | 21.61922 | 16.48343
1.156116 | 21.67231 | 0.01156116 | 21.67231 | 16.48343
1.17113 | 21.69017 | 0.0117113 | 21.69017 | 16.74228
1.17113 | 21.74425 | 0.0117113 | 21.74425 | 16.74228
1.17113 | 21.79814 | 0.0117113 | 21.79814 | 16.74228
1.17113 | 21.85253 | 0.0117113 | 21.85253 | 16.74228
1.17113 | 21.90718 | 0.0117113 | 21.90718 | 16.74228
1.17113 | 21.96274 | 0.0117113 | 21.96274 | 16.74228
1.186145 | 21.98133 | 0.01186145 | 21.98133 | 17.00113
1.186145 | 22.03751 | 0.01186145 | 22.03751 | 17.00113
1.186145 | 22.09377 | 0.01186145 | 22.09377 | 17.00113
1.186145 | 22.14914 | 0.01186145 | 22.14914 | 17.00113
1.201159 | 22.18533 | 0.01201159 | 22.18533 | 17.25998
1.201159 | 22.2381 | 0.01201159 | 22.2381 | 17.25998
1.201159 | 22.28977 | 0.01201159 | 22.28977 | 17.25998
1.201159 | 22.34114 | 0.01201159 | 22.34114 | 17.25998
1.201159 | 22.39326 | 0.01201159 | 22.39326 | 17.25998
1.201159 | 22.44649 | 0.01201159 | 22.44649 | 17.25998
1.216174 | 22.46448 | 0.01216174 | 22.46448 | 17.51883
1.216174 | 22.51856 | 0.01216174 | 22.51856 | 17.51883
1.216174 | 22.57259 | 0.01216174 | 22.57259 | 17.51883
1.216174 | 22.62739 | 0.01216174 | 22.62739 | 17.51883
1.216174 | 22.68278 | 0.01216174 | 22.68278 | 17.51883
1.216174 | 22.73886 | 0.01216174 | 22.73886 | 17.51883
1.216174 | 22.79437 | 0.01216174 | 22.79437 | 17.51883
1.231188 | 22.83034 | 0.01231188 | 22.83034 | 17.77768
1.231188 | 22.88381 | 0.01231188 | 22.88381 | 17.77768
1.231188 | 22.9367 | 0.01231188 | 22.9367 | 17.77768
1.246203 | 22.95425 | 0.01246203 | 22.95425 | 18.03653
1.246203 | 23.00719 | 0.01246203 | 23.00719 | 18.03653
1.246203 | 23.05997 | 0.01246203 | 23.05997 | 18.03653
1.246203 | 23.11289 | 0.01246203 | 23.11289 | 18.03653
1.246203 | 23.16651 | 0.01246203 | 23.16651 | 18.03653
1.246203 | 23.22059 | 0.01246203 | 23.22059 | 18.03653
1.246203 | 23.27492 | 0.01246203 | 23.27492 | 18.03653
1.261217 | 23.29317 | 0.01261217 | 23.29317 | 18.29538
1.261217 | 23.34811 | 0.01261217 | 23.34811 | 18.29538
1.261217 | 23.40428 | 0.01261217 | 23.40428 | 18.29538
1.276232 | 23.42314 | 0.01276232 | 23.42314 | 18.55423
1.276232 | 23.47936 | 0.01276232 | 23.47936 | 18.55423
1.276232 | 23.53425 | 0.01276232 | 23.53425 | 18.55423
1.276232 | 23.58753 | 0.01276232 | 23.58753 | 18.55423
1.276232 | 23.63959 | 0.01276232 | 23.63959 | 18.55423
1.276232 | 23.69226 | 0.01276232 | 23.69226 | 18.55423
1.291246 | 23.74541 | 0.01291246 | 23.74541 | 18.81308
1.291246 | 23.79906 | 0.01291246 | 23.79906 | 18.81308
1.291246 | 23.85253 | 0.01291246 | 23.85253 | 18.81308
1.291246 | 23.90595 | 0.01291246 | 23.90595 | 18.81308
1.291246 | 23.95973 | 0.01291246 | 23.95973 | 18.81308
1.291246 | 24.01422 | 0.01291246 | 24.01422 | 18.81308
1.306261 | 24.03267 | 0.01306261 | 24.03267 | 19.07193
1.306261 | 24.08801 | 0.01306261 | 24.08801 | 19.07193
1.306261 | 24.14361 | 0.01306261 | 24.14361 | 19.07193
1.306261 | 24.19814 | 0.01306261 | 24.19814 | 19.07193
1.321275 | 24.21595 | 0.01321275 | 24.21595 | 19.33078
1.321275 | 24.26863 | 0.01321275 | 24.26863 | 19.33078
1.321275 | 24.32046 | 0.01321275 | 24.32046 | 19.33078
1.321275 | 24.37212 | 0.01321275 | 24.37212 | 19.33078
1.321275 | 24.42454 | 0.01321275 | 24.42454 | 19.33078
1.321275 | 24.47707 | 0.01321275 | 24.47707 | 19.33078
1.336289 | 24.49476 | 0.01336289 | 24.49476 | 19.58963
1.336289 | 24.54826 | 0.01336289 | 24.54826 | 19.58963
1.336289 | 24.60204 | 0.01336289 | 24.60204 | 19.58963
1.336289 | 24.65721 | 0.01336289 | 24.65721 | 19.58963
1.336289 | 24.71302 | 0.01336289 | 24.71302 | 19.58963
1.336289 | 24.76985 | 0.01336289 | 24.76985 | 19.58963
1.351304 | 24.7887 | 0.01351304 | 24.7887 | 19.84848
1.351304 | 24.84454 | 0.01351304 | 24.84454 | 19.84848
1.351304 | 24.89904 | 0.01351304 | 24.89904 | 19.84848
1.351304 | 24.9517 | 0.01351304 | 24.9517 | 19.84848
1.366318 | 24.96906 | 0.01366318 | 24.96906 | 20.10733
1.366318 | 25.02024 | 0.01366318 | 25.02024 | 20.10733
1.366318 | 25.07136 | 0.01366318 | 25.07136 | 20.10733
1.366318 | 25.12269 | 0.01366318 | 25.12269 | 20.10733
1.366318 | 25.17481 | 0.01366318 | 25.17481 | 20.10733
1.366318 | 25.22827 | 0.01366318 | 25.22827 | 20.10733
1.381333 | 25.28269 | 0.01381333 | 25.28269 | 20.36618
1.381333 | 25.33746 | 0.01381333 | 25.33746 | 20.36618
1.381333 | 25.39306 | 0.01381333 | 25.39306 | 20.36618
1.381333 | 25.44932 | 0.01381333 | 25.44932 | 20.36618
1.381333 | 25.50586 | 0.01381333 | 25.50586 | 20.36618
1.396347 | 25.56074 | 0.01396347 | 25.56074 | 20.62503
1.396347 | 25.61304 | 0.01396347 | 25.61304 | 20.62503
1.396347 | 25.66363 | 0.01396347 | 25.66363 | 20.62503
1.396347 | 25.71472 | 0.01396347 | 25.71472 | 20.62503
1.396347 | 25.76639 | 0.01396347 | 25.76639 | 20.62503
1.411362 | 25.78391 | 0.01411362 | 25.78391 | 20.88388
1.411362 | 25.83663 | 0.01411362 | 25.83663 | 20.88388
1.411362 | 25.88968 | 0.01411362 | 25.88968 | 20.88388
1.411362 | 25.94313 | 0.01411362 | 25.94313 | 20.88388
1.411362 | 25.99708 | 0.01411362 | 25.99708 | 20.88388
1.411362 | 26.05242 | 0.01411362 | 26.05242 | 20.88388
1.426377 | 26.08952 | 0.01426377 | 26.08952 | 21.14273
1.426377 | 26.14568 | 0.01426377 | 26.14568 | 21.14273
1.426377 | 26.20115 | 0.01426377 | 26.20115 | 21.14273
1.426377 | 26.25499 | 0.01426377 | 26.25499 | 21.14273
1.441391 | 26.27274 | 0.01441391 | 26.27274 | 21.40158
1.441391 | 26.32516 | 0.01441391 | 26.32516 | 21.40158
1.441391 | 26.37706 | 0.01441391 | 26.37706 | 21.40158
1.441391 | 26.42955 | 0.01441391 | 26.42955 | 21.40158
1.441391 | 26.48257 | 0.01441391 | 26.48257 | 21.40158
1.441391 | 26.53576 | 0.01441391 | 26.53576 | 21.40158
1.456406 | 26.57174 | 0.01456406 | 26.57174 | 21.66043
1.456406 | 26.62595 | 0.01456406 | 26.62595 | 21.66043
1.456406 | 26.68063 | 0.01456406 | 26.68063 | 21.66043
1.456406 | 26.73642 | 0.01456406 | 26.73642 | 21.66043
1.456406 | 26.79189 | 0.01456406 | 26.79189 | 21.66043
1.456406 | 26.84742 | 0.01456406 | 26.84742 | 21.66043
1.456406 | 26.9014 | 0.01456406 | 26.9014 | 21.66043
1.47142 | 26.91917 | 0.0147142 | 26.91917 | 21.91928
1.47142 | 26.97166 | 0.0147142 | 26.97166 | 21.91928
1.47142 | 27.02319 | 0.0147142 | 27.02319 | 21.91928
1.47142 | 27.07446 | 0.0147142 | 27.07446 | 21.91928
1.47142 | 27.12589 | 0.0147142 | 27.12589 | 21.91928
1.47142 | 27.17741 | 0.0147142 | 27.17741 | 21.91928
1.486434 | 27.19494 | 0.01486434 | 27.19494 | 22.17813
1.486434 | 27.24811 | 0.01486434 | 27.24811 | 22.17813
1.486434 | 27.30162 | 0.01486434 | 27.30162 | 22.17813
1.486434 | 27.35547 | 0.01486434 | 27.35547 | 22.17813
1.486434 | 27.40908 | 0.01486434 | 27.40908 | 22.17813
1.500698 | 27.42726 | 0.01500698 | 27.42726 | 22.42404
1.501449 | 27.48215 | 0.01501449 | 27.48215 | 22.43698
1.501449 | 27.53857 | 0.01501449 | 27.53857 | 22.43698
1.501449 | 27.59413 | 0.01501449 | 27.59413 | 22.43698
1.501449 | 27.64844 | 0.01501449 | 27.64844 | 22.43698
1.501449 | 27.70086 | 0.01501449 | 27.70086 | 22.43698
1.516463 | 27.75292 | 0.01516463 | 27.75292 | 22.69583
1.516463 | 27.80564 | 0.01516463 | 27.80564 | 22.69583
1.516463 | 27.85828 | 0.01516463 | 27.85828 | 22.69583
1.516463 | 27.91093 | 0.01516463 | 27.91093 | 22.69583
1.516463 | 27.96343 | 0.01516463 | 27.96343 | 22.69583
1.529976 | 27.99856 | 0.01529976 | 27.99856 | 22.92879
1.531478 | 28.05197 | 0.01531478 | 28.05197 | 22.95468
1.531478 | 28.10645 | 0.01531478 | 28.10645 | 22.95468
1.531478 | 28.16098 | 0.01531478 | 28.16098 | 22.95468
1.531478 | 28.21663 | 0.01531478 | 28.21663 | 22.95468
1.546492 | 28.25351 | 0.01546492 | 28.25351 | 23.21353
1.546492 | 28.30789 | 0.01546492 | 28.30789 | 23.21353
1.546492 | 28.36095 | 0.01546492 | 28.36095 | 23.21353
1.546492 | 28.41251 | 0.01546492 | 28.41251 | 23.21353
1.546492 | 28.46385 | 0.01546492 | 28.46385 | 23.21353
1.561507 | 28.4989 | 0.01561507 | 28.4989 | 23.47238
1.561507 | 28.55173 | 0.01561507 | 28.55173 | 23.47238
1.561507 | 28.60498 | 0.01561507 | 28.60498 | 23.47238
1.561507 | 28.65881 | 0.01561507 | 28.65881 | 23.47238
1.561507 | 28.71181 | 0.01561507 | 28.71181 | 23.47238
1.576521 | 28.74722 | 0.01576521 | 28.74722 | 23.73123
1.576521 | 28.80156 | 0.01576521 | 28.80156 | 23.73123
1.576521 | 28.85628 | 0.01576521 | 28.85628 | 23.73123
1.576521 | 28.91171 | 0.01576521 | 28.91171 | 23.73123
1.591536 | 28.94803 | 0.01591536 | 28.94803 | 23.99008
1.591536 | 29.00064 | 0.01591536 | 29.00064 | 23.99008
1.591536 | 29.05182 | 0.01591536 | 29.05182 | 23.99008
1.591536 | 29.10265 | 0.01591536 | 29.10265 | 23.99008
1.591536 | 29.15365 | 0.01591536 | 29.15365 | 23.99008
1.60655 | 29.17074 | 0.0160655 | 29.17074 | 24.24893
1.60655 | 29.22202 | 0.0160655 | 29.22202 | 24.24893
1.60655 | 29.27323 | 0.0160655 | 29.27323 | 24.24893
1.60655 | 29.32513 | 0.0160655 | 29.32513 | 24.24893
1.610304 | 29.37795 | 0.01610304 | 29.37795 | 24.31364
1.621565 | 29.39578 | 0.01621565 | 29.39578 | 24.50778
1.621565 | 29.45001 | 0.01621565 | 29.45001 | 24.50778
1.621565 | 29.50532 | 0.01621565 | 29.50532 | 24.50778
1.621565 | 29.56146 | 0.01621565 | 29.56146 | 24.50778
1.621565 | 29.61659 | 0.01621565 | 29.61659 | 24.50778
1.636579 | 29.6345 | 0.01636579 | 29.6345 | 24.76663
1.636579 | 29.68711 | 0.01636579 | 29.68711 | 24.76663
1.636579 | 29.73848 | 0.01636579 | 29.73848 | 24.76663
1.636579 | 29.78991 | 0.01636579 | 29.78991 | 24.76663
1.651594 | 29.8419 | 0.01651594 | 29.8419 | 25.02548
1.651594 | 29.89385 | 0.01651594 | 29.89385 | 25.02548
1.651594 | 29.94597 | 0.01651594 | 29.94597 | 25.02548
1.651594 | 29.99857 | 0.01651594 | 29.99857 | 25.02548
1.651594 | 30.05102 | 0.01651594 | 30.05102 | 25.02548
1.666608 | 30.08658 | 0.01666608 | 30.08658 | 25.28433
1.666608 | 30.141 | 0.01666608 | 30.141 | 25.28433
1.666608 | 30.19584 | 0.01666608 | 30.19584 | 25.28433
1.666608 | 30.25113 | 0.01666608 | 30.25113 | 25.28433
1.681623 | 30.26935 | 0.01681623 | 30.26935 | 25.54318
1.681623 | 30.3226 | 0.01681623 | 30.3226 | 25.54318
1.681623 | 30.37461 | 0.01681623 | 30.37461 | 25.54318
1.681623 | 30.42567 | 0.01681623 | 30.42567 | 25.54318
1.681623 | 30.47681 | 0.01681623 | 30.47681 | 25.54318
1.696637 | 30.51136 | 0.01696637 | 30.51136 | 25.80203
1.696637 | 30.56315 | 0.01696637 | 30.56315 | 25.80203
1.696637 | 30.61559 | 0.01696637 | 30.61559 | 25.80203
1.696637 | 30.6683 | 0.01696637 | 30.6683 | 25.80203
1.711652 | 30.68595 | 0.01711652 | 30.68595 | 26.06088
1.711652 | 30.7398 | 0.01711652 | 30.7398 | 26.06088
1.711652 | 30.79434 | 0.01711652 | 30.79434 | 26.06088
1.711652 | 30.84903 | 0.01711652 | 30.84903 | 26.06088
1.711652 | 30.90366 | 0.01711652 | 30.90366 | 26.06088
1.711652 | 30.95706 | 0.01711652 | 30.95706 | 26.06088
1.726666 | 30.99212 | 0.01726666 | 30.99212 | 26.31973
1.726666 | 31.04403 | 0.01726666 | 31.04403 | 26.31973
1.726666 | 31.09527 | 0.01726666 | 31.09527 | 26.31973
1.741681 | 31.14666 | 0.01741681 | 31.14666 | 26.57858
1.741681 | 31.19795 | 0.01741681 | 31.19795 | 26.57858
1.741681 | 31.24972 | 0.01741681 | 31.24972 | 26.57858
1.741681 | 31.30169 | 0.01741681 | 31.30169 | 26.57858
1.741681 | 31.35406 | 0.01741681 | 31.35406 | 26.57858
1.741681 | 31.40667 | 0.01741681 | 31.40667 | 26.57858
1.756695 | 31.42414 | 0.01756695 | 31.42414 | 26.83743
1.756695 | 31.47781 | 0.01756695 | 31.47781 | 26.83743
1.756695 | 31.53184 | 0.01756695 | 31.53184 | 26.83743
1.77171 | 31.58549 | 0.0177171 | 31.58549 | 27.09628
1.77171 | 31.63815 | 0.0177171 | 31.63815 | 27.09628
1.77171 | 31.68898 | 0.0177171 | 31.68898 | 27.09628
1.77171 | 31.75564 | 0.0177171 | 31.75564 | 27.09628
1.77171 | 31.80595 | 0.0177171 | 31.80595 | 27.09628
1.786724 | 31.85719 | 0.01786724 | 31.85719 | 27.35512
1.786724 | 31.9086 | 0.01786724 | 31.9086 | 27.35512
1.786724 | 31.95986 | 0.01786724 | 31.95986 | 27.35512
1.786724 | 32.0108 | 0.01786724 | 32.0108 | 27.35512
1.801739 | 32.04507 | 0.01801739 | 32.04507 | 27.61398
1.801739 | 32.09716 | 0.01801739 | 32.09716 | 27.61398
1.801739 | 32.15027 | 0.01801739 | 32.15027 | 27.61398
1.801739 | 32.20387 | 0.01801739 | 32.20387 | 27.61398
1.801739 | 32.25793 | 0.01801739 | 32.25793 | 27.61398
1.814501 | 32.27587 | 0.01814501 | 32.27587 | 27.834
1.816753 | 32.32886 | 0.01816753 | 32.32886 | 27.87282
1.816753 | 32.38031 | 0.01816753 | 32.38031 | 27.87282
1.816753 | 32.44574 | 0.01816753 | 32.44574 | 27.87282
1.816753 | 32.51014 | 0.01816753 | 32.51014 | 27.87282
1.831768 | 32.52654 | 0.01831768 | 32.52654 | 28.13168
1.831768 | 32.59235 | 0.01831768 | 32.59235 | 28.13168
1.831768 | 32.64264 | 0.01831768 | 32.64264 | 28.13168
1.831768 | 32.69278 | 0.01831768 | 32.69278 | 28.13168
1.846782 | 32.72695 | 0.01846782 | 32.72695 | 28.39052
1.846782 | 32.77968 | 0.01846782 | 32.77968 | 28.39052
1.846782 | 32.8338 | 0.01846782 | 32.8338 | 28.39052
1.846782 | 32.88847 | 0.01846782 | 32.88847 | 28.39052
1.846782 | 32.94248 | 0.01846782 | 32.94248 | 28.39052
1.861797 | 32.96013 | 0.01861797 | 32.96013 | 28.64937
1.861797 | 33.01164 | 0.01861797 | 33.01164 | 28.64937
1.861797 | 33.06183 | 0.01861797 | 33.06183 | 28.64937
1.861797 | 33.12776 | 0.01861797 | 33.12776 | 28.64937
1.876811 | 33.17688 | 0.01876811 | 33.17688 | 28.90822
1.876811 | 33.2433 | 0.01876811 | 33.2433 | 28.90822
1.876811 | 33.294 | 0.01876811 | 33.294 | 28.90822
1.876811 | 33.34535 | 0.01876811 | 33.34535 | 28.90822
1.891826 | 33.39815 | 0.01891826 | 33.39815 | 29.16707
1.891826 | 33.45212 | 0.01891826 | 33.45212 | 29.16707
1.891826 | 33.50813 | 0.01891826 | 33.50813 | 29.16707
1.891826 | 33.56345 | 0.01891826 | 33.56345 | 29.16707
1.891826 | 33.61726 | 0.01891826 | 33.61726 | 29.16707
1.90684 | 33.63462 | 0.0190684 | 33.63462 | 29.42593
1.90684 | 33.68545 | 0.0190684 | 33.68545 | 29.42593
1.90684 | 33.75185 | 0.0190684 | 33.75185 | 29.42593
1.90684 | 33.80232 | 0.0190684 | 33.80232 | 29.42593
1.921855 | 33.83631 | 0.01921855 | 33.83631 | 29.68477
1.921855 | 33.88781 | 0.01921855 | 33.88781 | 29.68477
1.921855 | 33.93975 | 0.01921855 | 33.93975 | 29.68477
1.921855 | 33.99207 | 0.01921855 | 33.99207 | 29.68477
1.926359 | 34.04528 | 0.01926359 | 34.04528 | 29.76243
1.936869 | 34.0633 | 0.01936869 | 34.0633 | 29.94362
1.936869 | 34.11764 | 0.01936869 | 34.11764 | 29.94362
1.936869 | 34.17171 | 0.01936869 | 34.17171 | 29.94362
1.936869 | 34.22448 | 0.01936869 | 34.22448 | 29.94362
1.951884 | 34.27581 | 0.01951884 | 34.27581 | 30.20247
1.951884 | 34.32607 | 0.01951884 | 34.32607 | 30.20247
1.951884 | 34.39162 | 0.01951884 | 34.39162 | 30.20247
1.951884 | 34.45714 | 0.01951884 | 34.45714 | 30.20247
1.951884 | 34.52342 | 0.01951884 | 34.52342 | 30.20247
1.966898 | 34.5403 | 0.01966898 | 34.5403 | 30.46132
1.966898 | 34.59112 | 0.01966898 | 34.59112 | 30.46132
1.966898 | 34.64255 | 0.01966898 | 34.64255 | 30.46132
1.966898 | 34.69485 | 0.01966898 | 34.69485 | 30.46132
1.981913 | 34.73038 | 0.01981913 | 34.73038 | 30.72017
1.981913 | 34.78378 | 0.01981913 | 34.78378 | 30.72017
1.981913 | 34.83702 | 0.01981913 | 34.83702 | 30.72017
1.981913 | 34.88899 | 0.01981913 | 34.88899 | 30.72017
1.981913 | 34.93915 | 0.01981913 | 34.93915 | 30.72017
1.981913 | 35.00478 | 0.01981913 | 35.00478 | 30.72017
1.996927 | 35.02119 | 0.01996927 | 35.02119 | 30.97902
1.996927 | 35.08644 | 0.01996927 | 35.08644 | 30.97902
1.996927 | 35.15227 | 0.01996927 | 35.15227 | 30.97902
1.996927 | 35.20239 | 0.01996927 | 35.20239 | 30.97902
2.005936 | 35.25334 | 0.02005936 | 35.25334 | 31.13433
2.011942 | 35.30451 | 0.02011942 | 35.30451 | 31.23787
2.011942 | 35.35516 | 0.02011942 | 35.35516 | 31.23787
2.011942 | 35.4066 | 0.02011942 | 35.4066 | 31.23787
2.026956 | 35.45892 | 0.02026956 | 35.45892 | 31.49672
2.026956 | 35.51138 | 0.02026956 | 35.51138 | 31.49672
2.026956 | 35.56269 | 0.02026956 | 35.56269 | 31.49672
2.026956 | 35.62856 | 0.02026956 | 35.62856 | 31.49672
2.026956 | 35.69443 | 0.02026956 | 35.69443 | 31.49672
2.04197 | 35.71091 | 0.0204197 | 35.71091 | 31.75557
2.04197 | 35.77734 | 0.0204197 | 35.77734 | 31.75557
2.04197 | 35.84329 | 0.0204197 | 35.84329 | 31.75557
2.056985 | 35.89273 | 0.02056985 | 35.89273 | 32.01442
2.056985 | 35.95892 | 0.02056985 | 35.95892 | 32.01442
2.056985 | 36.00935 | 0.02056985 | 36.00935 | 32.01442
2.056985 | 36.06065 | 0.02056985 | 36.06065 | 32.01442
2.056985 | 36.11234 | 0.02056985 | 36.11234 | 32.01442
2.071999 | 36.14699 | 0.02071999 | 36.14699 | 32.27327
2.071999 | 36.19726 | 0.02071999 | 36.19726 | 32.27327
2.071999 | 36.26232 | 0.02071999 | 36.26232 | 32.27327
2.071999 | 36.3256 | 0.02071999 | 36.3256 | 32.27327
2.087014 | 36.35736 | 0.02087014 | 36.35736 | 32.53212
2.087014 | 36.4211 | 0.02087014 | 36.4211 | 32.53212
2.087014 | 36.48605 | 0.02087014 | 36.48605 | 32.53212
2.102028 | 36.55156 | 0.02102028 | 36.55156 | 32.79097
2.102028 | 36.61806 | 0.02102028 | 36.61806 | 32.79097
2.102028 | 36.66927 | 0.02102028 | 36.66927 | 32.79097
2.102028 | 36.72056 | 0.02102028 | 36.72056 | 32.79097
2.102028 | 36.77127 | 0.02102028 | 36.77127 | 32.79097
2.117043 | 36.78794 | 0.02117043 | 36.78794 | 33.04982
2.117043 | 36.8534 | 0.02117043 | 36.8534 | 33.04982
2.117043 | 36.91747 | 0.02117043 | 36.91747 | 33.04982
2.132058 | 36.93336 | 0.02132058 | 36.93336 | 33.30867
2.132058 | 36.99548 | 0.02132058 | 36.99548 | 33.30867
2.132058 | 37.05804 | 0.02132058 | 37.05804 | 33.30867
2.132058 | 37.12215 | 0.02132058 | 37.12215 | 33.30867
2.147072 | 37.18778 | 0.02147072 | 37.18778 | 33.56752
2.147072 | 37.25425 | 0.02147072 | 37.25425 | 33.56752
2.147072 | 37.30539 | 0.02147072 | 37.30539 | 33.56752
2.162087 | 37.35679 | 0.02162087 | 37.35679 | 33.82637
2.162087 | 37.40752 | 0.02162087 | 37.40752 | 33.82637
2.162087 | 37.47208 | 0.02162087 | 37.47208 | 33.82637
2.169594 | 37.53419 | 0.02169594 | 37.53419 | 33.9558
2.177101 | 37.59642 | 0.02177101 | 37.59642 | 34.08522
2.177101 | 37.65929 | 0.02177101 | 37.65929 | 34.08522
2.192115 | 37.69116 | 0.02192115 | 37.69116 | 34.34407
2.192115 | 37.75587 | 0.02192115 | 37.75587 | 34.34407
2.192115 | 37.82137 | 0.02192115 | 37.82137 | 34.34407
2.192115 | 37.8879 | 0.02192115 | 37.8879 | 34.34407
2.20713 | 37.93851 | 0.0220713 | 37.93851 | 34.60292
2.20713 | 37.9886 | 0.0220713 | 37.9886 | 34.60292
2.207881 | 38.05314 | 0.02207881 | 38.05314 | 34.61586
2.222144 | 38.06868 | 0.02222144 | 38.06868 | 34.86177
2.222144 | 38.13031 | 0.02222144 | 38.13031 | 34.86177
2.222144 | 38.1908 | 0.02222144 | 38.1908 | 34.86177
2.222144 | 38.25259 | 0.02222144 | 38.25259 | 34.86177
2.237159 | 38.28387 | 0.02237159 | 38.28387 | 35.12062
2.237159 | 38.34746 | 0.02237159 | 38.34746 | 35.12062
2.237159 | 38.41135 | 0.02237159 | 38.41135 | 35.12062
2.247669 | 38.42732 | 0.02247669 | 38.42732 | 35.30182
2.252173 | 38.49191 | 0.02252173 | 38.49191 | 35.37947
2.252173 | 38.55728 | 0.02252173 | 38.55728 | 35.37947
2.252173 | 38.62264 | 0.02252173 | 38.62264 | 35.37947
2.267188 | 38.63874 | 0.02267188 | 38.63874 | 35.63832
2.267188 | 38.70139 | 0.02267188 | 38.70139 | 35.63832
2.267188 | 38.76173 | 0.02267188 | 38.76173 | 35.63832
2.282202 | 38.77673 | 0.02282202 | 38.77673 | 35.89717
2.282202 | 38.83698 | 0.02282202 | 38.83698 | 35.89717
2.282202 | 38.89849 | 0.02282202 | 38.89849 | 35.89717
2.282202 | 38.96194 | 0.02282202 | 38.96194 | 35.89717
2.297217 | 38.99384 | 0.02297217 | 38.99384 | 36.15602
2.297217 | 39.05764 | 0.02297217 | 39.05764 | 36.15602
2.297217 | 39.12227 | 0.02297217 | 39.12227 | 36.15602
2.312231 | 39.17112 | 0.02312231 | 39.17112 | 36.41487
2.312231 | 39.23537 | 0.02312231 | 39.23537 | 36.41487
2.312231 | 39.29706 | 0.02312231 | 39.29706 | 36.41487
2.327246 | 39.34251 | 0.02327246 | 39.34251 | 36.67372
2.327246 | 39.40312 | 0.02327246 | 39.40312 | 36.67372
2.327246 | 39.4644 | 0.02327246 | 39.4644 | 36.67372
2.327246 | 39.52569 | 0.02327246 | 39.52569 | 36.67372
2.34226 | 39.54112 | 0.0234226 | 39.54112 | 36.93257
2.34226 | 39.60248 | 0.0234226 | 39.60248 | 36.93257
2.34226 | 39.66503 | 0.0234226 | 39.66503 | 36.93257
2.357275 | 39.71303 | 0.02357275 | 39.71303 | 37.19142
2.357275 | 39.7784 | 0.02357275 | 39.7784 | 37.19142
2.357275 | 39.84251 | 0.02357275 | 39.84251 | 37.19142
2.372289 | 39.88865 | 0.02372289 | 39.88865 | 37.45027
2.372289 | 39.94829 | 0.02372289 | 39.94829 | 37.45027
2.372289 | 40.00783 | 0.02372289 | 40.00783 | 37.45027
2.387304 | 40.05315 | 0.02387304 | 40.05315 | 37.70912
2.387304 | 40.11332 | 0.02387304 | 40.11332 | 37.70912
2.387304 | 40.17421 | 0.02387304 | 40.17421 | 37.70912
2.398565 | 40.20502 | 0.02398565 | 40.20502 | 37.90325
2.402318 | 40.2687 | 0.02402318 | 40.2687 | 37.96797
2.402318 | 40.33391 | 0.02402318 | 40.33391 | 37.96797
2.417333 | 40.38227 | 0.02417333 | 40.38227 | 38.22682
2.417333 | 40.44455 | 0.02417333 | 40.44455 | 38.22682
2.417333 | 40.50415 | 0.02417333 | 40.50415 | 38.22682
2.432347 | 40.56196 | 0.02432347 | 40.56196 | 38.48567
2.432347 | 40.61957 | 0.02432347 | 40.61957 | 38.48567
2.432347 | 40.6782 | 0.02432347 | 40.6782 | 38.48567
2.432347 | 40.73813 | 0.02432347 | 40.73813 | 38.48567
2.447362 | 40.7532 | 0.02447362 | 40.7532 | 38.74452
2.447362 | 40.81439 | 0.02447362 | 40.81439 | 38.74452
2.447362 | 40.87654 | 0.02447362 | 40.87654 | 38.74452
2.460124 | 40.90834 | 0.02460124 | 40.90834 | 38.96454
2.462376 | 40.97157 | 0.02462376 | 40.97157 | 39.00337
2.462376 | 41.03179 | 0.02462376 | 41.03179 | 39.00337
2.462376 | 41.08909 | 0.02462376 | 41.08909 | 39.00337
2.477391 | 41.10326 | 0.02477391 | 41.10326 | 39.26222
2.477391 | 41.16001 | 0.02477391 | 41.16001 | 39.26222
2.477391 | 41.21646 | 0.02477391 | 41.21646 | 39.26222
2.477391 | 41.27381 | 0.02477391 | 41.27381 | 39.26222
2.492405 | 41.28829 | 0.02492405 | 41.28829 | 39.52107
2.492405 | 41.3478 | 0.02492405 | 41.3478 | 39.52107
2.492405 | 41.40953 | 0.02492405 | 41.40953 | 39.52107
2.50742 | 41.44069 | 0.0250742 | 41.44069 | 39.77991
2.50742 | 41.50223 | 0.0250742 | 41.50223 | 39.77991
2.50742 | 41.56103 | 0.0250742 | 41.56103 | 39.77991
2.522434 | 41.61721 | 0.02522434 | 41.61721 | 40.03877
2.522434 | 41.67225 | 0.02522434 | 41.67225 | 40.03877
2.522434 | 41.72748 | 0.02522434 | 41.72748 | 40.03877
2.537449 | 41.75583 | 0.02537449 | 41.75583 | 40.29762
2.537449 | 41.81317 | 0.02537449 | 41.81317 | 40.29762
2.537449 | 41.87147 | 0.02537449 | 41.87147 | 40.29762
2.537449 | 41.9306 | 0.02537449 | 41.9306 | 40.29762
2.552463 | 41.94569 | 0.02552463 | 41.94569 | 40.55646
2.552463 | 42.00712 | 0.02552463 | 42.00712 | 40.55646
2.552463 | 42.06754 | 0.02552463 | 42.06754 | 40.55646
2.567478 | 42.11054 | 0.02567478 | 42.11054 | 40.81531
2.567478 | 42.16539 | 0.02567478 | 42.16539 | 40.81531
2.567478 | 42.21999 | 0.02567478 | 42.21999 | 40.81531
2.582492 | 42.26102 | 0.02582492 | 42.26102 | 41.07417
2.582492 | 42.31615 | 0.02582492 | 42.31615 | 41.07417
2.582492 | 42.37232 | 0.02582492 | 42.37232 | 41.07417
2.597507 | 42.41477 | 0.02597507 | 42.41477 | 41.33301
2.597507 | 42.47116 | 0.02597507 | 42.47116 | 41.33301
2.597507 | 42.52864 | 0.02597507 | 42.52864 | 41.33301
2.612521 | 42.57237 | 0.02612521 | 42.57237 | 41.59186
2.612521 | 42.62912 | 0.02612521 | 42.62912 | 41.59186
2.612521 | 42.68327 | 0.02612521 | 42.68327 | 41.59186
2.612521 | 42.73575 | 0.02612521 | 42.73575 | 41.59186
2.627536 | 42.74902 | 0.02627536 | 42.74902 | 41.85072
2.627536 | 42.8022 | 0.02627536 | 42.8022 | 41.85072
2.627536 | 42.85668 | 0.02627536 | 42.85668 | 41.85072
2.64255 | 42.89776 | 0.0264255 | 42.89776 | 42.10956
2.64255 | 42.9521 | 0.0264255 | 42.9521 | 42.10956
2.64255 | 43.0063 | 0.0264255 | 43.0063 | 42.10956
2.657565 | 43.06114 | 0.02657565 | 43.06114 | 42.36841
2.657565 | 43.11645 | 0.02657565 | 43.11645 | 42.36841
2.657565 | 43.16971 | 0.02657565 | 43.16971 | 42.36841
2.672579 | 43.18276 | 0.02672579 | 43.18276 | 42.62726
2.672579 | 43.23364 | 0.02672579 | 43.23364 | 42.62726
2.672579 | 43.28412 | 0.02672579 | 43.28412 | 42.62726
2.672579 | 43.33467 | 0.02672579 | 43.33467 | 42.62726
2.687594 | 43.37225 | 0.02687594 | 43.37225 | 42.88612
2.687594 | 43.4227 | 0.02687594 | 43.4227 | 42.88612
2.693599 | 43.47411 | 0.02693599 | 43.47411 | 42.98965
2.702608 | 43.52795 | 0.02702608 | 43.52795 | 43.14496
2.702608 | 43.58287 | 0.02702608 | 43.58287 | 43.14496
2.717623 | 43.6232 | 0.02717623 | 43.6232 | 43.40381
2.717623 | 43.67515 | 0.02717623 | 43.67515 | 43.40381
2.717623 | 43.73696 | 0.02717623 | 43.73696 | 43.40381
2.732637 | 43.74885 | 0.02732637 | 43.74885 | 43.66266
2.732637 | 43.80892 | 0.02732637 | 43.80892 | 43.66266
2.747652 | 43.85798 | 0.02747652 | 43.85798 | 43.92151
2.747652 | 43.90831 | 0.02747652 | 43.90831 | 43.92151
2.747652 | 43.9594 | 0.02747652 | 43.9594 | 43.92151
2.750655 | 44.01198 | 0.02750655 | 44.01198 | 43.97328
2.762666 | 44.02566 | 0.02762666 | 44.02566 | 44.18036
2.762666 | 44.08091 | 0.02762666 | 44.08091 | 44.18036
2.77768 | 44.10763 | 0.0277768 | 44.10763 | 44.43921
2.77768 | 44.15819 | 0.0277768 | 44.15819 | 44.43921
2.77768 | 44.21587 | 0.0277768 | 44.21587 | 44.43921
2.792695 | 44.27298 | 0.02792695 | 44.27298 | 44.69806
2.792695 | 44.33157 | 0.02792695 | 44.33157 | 44.69806
2.80771 | 44.36751 | 0.0280771 | 44.36751 | 44.95691
2.80771 | 44.42898 | 0.0280771 | 44.42898 | 44.95691
2.80771 | 44.47934 | 0.0280771 | 44.47934 | 44.95691
2.822724 | 44.50449 | 0.02822724 | 44.50449 | 45.21576
2.822724 | 44.56541 | 0.02822724 | 44.56541 | 45.21576
2.837738 | 44.59968 | 0.02837738 | 44.59968 | 45.47461
2.837738 | 44.65298 | 0.02837738 | 44.65298 | 45.47461
2.837738 | 44.70597 | 0.02837738 | 44.70597 | 45.47461
2.852753 | 44.71675 | 0.02852753 | 44.71675 | 45.73346
2.852753 | 44.77189 | 0.02852753 | 44.77189 | 45.73346
2.867768 | 44.81701 | 0.02867768 | 44.81701 | 45.99231
2.867768 | 44.87431 | 0.02867768 | 44.87431 | 45.99231
2.882782 | 44.90918 | 0.02882782 | 44.90918 | 46.25116
2.882782 | 44.96719 | 0.02882782 | 44.96719 | 46.25116
2.882782 | 45.02205 | 0.02882782 | 45.02205 | 46.25116
2.897796 | 45.03255 | 0.02897796 | 45.03255 | 46.51001
2.897796 | 45.08333 | 0.02897796 | 45.08333 | 46.51001
2.912811 | 45.1034 | 0.02912811 | 45.1034 | 46.76886
2.912811 | 45.15355 | 0.02912811 | 45.15355 | 46.76886
2.912811 | 45.20408 | 0.02912811 | 45.20408 | 46.76886
2.927825 | 45.22449 | 0.02927825 | 45.22449 | 47.02771
2.927825 | 45.2746 | 0.02927825 | 45.2746 | 47.02771
2.94284 | 45.29528 | 0.0294284 | 45.29528 | 47.28656
2.94284 | 45.3478 | 0.0294284 | 45.3478 | 47.28656
2.957854 | 45.37932 | 0.02957854 | 45.37932 | 47.54541
2.957854 | 45.43736 | 0.02957854 | 45.43736 | 47.54541
2.972869 | 45.46508 | 0.02972869 | 45.46508 | 47.80426
2.97437 | 45.52122 | 0.0297437 | 45.52122 | 47.83015
2.987883 | 45.53055 | 0.02987883 | 45.53055 | 48.06311
2.987883 | 45.58533 | 0.02987883 | 45.58533 | 48.06311
3.002898 | 45.61214 | 0.03002898 | 45.61214 | 48.32196
3.002898 | 45.66712 | 0.03002898 | 45.66712 | 48.32196
3.017912 | 45.68557 | 0.03017912 | 45.68557 | 48.58081
3.017912 | 45.74054 | 0.03017912 | 45.74054 | 48.58081
3.032927 | 45.74924 | 0.03032927 | 45.74924 | 48.83966
3.047941 | 45.80702 | 0.03047941 | 45.80702 | 49.09851
3.047941 | 45.86093 | 0.03047941 | 45.86093 | 49.09851
3.062956 | 45.88382 | 0.03062956 | 45.88382 | 49.35736
3.07797 | 45.93007 | 0.0307797 | 45.93007 | 49.61621
3.07797 | 45.98598 | 0.0307797 | 45.98598 | 49.61621
3.092985 | 45.99432 | 0.03092985 | 45.99432 | 49.87506
3.092985 | 46.05025 | 0.03092985 | 46.05025 | 49.87506
3.107999 | 46.05753 | 0.03107999 | 46.05753 | 50.13391
3.123014 | 46.09708 | 0.03123014 | 46.09708 | 50.39276
3.138028 | 46.13893 | 0.03138028 | 46.13893 | 50.65161
3.153043 | 46.18592 | 0.03153043 | 46.18592 | 50.91046
3.168057 | 46.22276 | 0.03168057 | 46.22276 | 51.16931
3.183072 | 46.23251 | 0.03183072 | 46.23251 | 51.42815
3.198086 | 46.22627 | 0.03198086 | 46.22627 | 51.68701
3.213101 | 46.25924 | 0.03213101 | 46.25924 | 51.94586
3.228115 | 46.28238 | 0.03228115 | 46.28238 | 52.20471
3.24313 | 46.31377 | 0.0324313 | 46.31377 | 52.46355
3.258144 | 46.34552 | 0.03258144 | 46.34552 | 52.72241
3.272408 | 46.3684 | 0.03272408 | 46.3684 | 52.96831
3.288173 | 46.38759 | 0.03288173 | 46.38759 | 53.2401
3.303188 | 46.40337 | 0.03303188 | 46.40337 | 53.49896
3.318202 | 46.42147 | 0.03318202 | 46.42147 | 53.75781
3.333217 | 46.43246 | 0.03333217 | 46.43246 | 54.01665
3.348231 | 46.44115 | 0.03348231 | 46.44115 | 54.2755
3.363246 | 46.45184 | 0.03363246 | 46.45184 | 54.53436
3.377509 | 46.46428 | 0.03377509 | 46.46428 | 54.78026
3.393275 | 46.46754 | 0.03393275 | 46.46754 | 55.05205
3.408289 | 46.4666 | 0.03408289 | 46.4666 | 55.3109
3.423304 | 46.46427 | 0.03423304 | 46.46427 | 55.56976
3.438318 | 46.46238 | 0.03438318 | 46.46238 | 55.8286
3.453332 | 46.46046 | 0.03453332 | 46.46046 | 56.08745
3.468347 | 46.45857 | 0.03468347 | 46.45857 | 56.3463
3.483362 | 46.45709 | 0.03483362 | 46.45709 | 56.60515
3.498376 | 46.4557 | 0.03498376 | 46.4557 | 56.864
3.51339 | 46.44693 | 0.0351339 | 46.44693 | 57.12285
3.528405 | 46.43263 | 0.03528405 | 46.43263 | 57.3817
3.54342 | 46.42651 | 0.0354342 | 46.42651 | 57.64055
3.558434 | 46.41436 | 0.03558434 | 46.41436 | 57.8994
3.573448 | 46.40056 | 0.03573448 | 46.40056 | 58.15825
3.588463 | 46.38748 | 0.03588463 | 46.38748 | 58.4171
3.603477 | 46.37578 | 0.03603477 | 46.37578 | 58.67595
3.618492 | 46.36498 | 0.03618492 | 46.36498 | 58.9348
3.633506 | 46.35066 | 0.03633506 | 46.35066 | 59.19365
3.648521 | 46.33358 | 0.03648521 | 46.33358 | 59.4525
3.663535 | 46.31088 | 0.03663535 | 46.31088 | 59.71135
3.67855 | 46.28832 | 0.0367855 | 46.28832 | 59.9702
3.693564 | 46.26147 | 0.03693564 | 46.26147 | 60.22905
3.708579 | 46.24564 | 0.03708579 | 46.24564 | 60.4879
3.723593 | 46.2311 | 0.03723593 | 46.2311 | 60.74675
3.738608 | 46.21136 | 0.03738608 | 46.21136 | 61.0056
3.753622 | 46.18141 | 0.03753622 | 46.18141 | 61.26445
3.768637 | 46.15275 | 0.03768637 | 46.15275 | 61.5233
3.783651 | 46.12937 | 0.03783651 | 46.12937 | 61.78215
3.794912 | 46.10633 | 0.03794912 | 46.10633 | 61.97628
3.81368 | 46.07466 | 0.0381368 | 46.07466 | 62.29985
3.828695 | 46.04469 | 0.03828695 | 46.04469 | 62.5587
3.843709 | 46.02604 | 0.03843709 | 46.02604 | 62.81755
3.858724 | 46.00524 | 0.03858724 | 46.00524 | 63.0764
3.873738 | 45.97466 | 0.03873738 | 45.97466 | 63.33525
3.888753 | 45.9435 | 0.03888753 | 45.9435 | 63.5941
3.903767 | 45.90737 | 0.03903767 | 45.90737 | 63.85295
3.918782 | 45.88356 | 0.03918782 | 45.88356 | 64.11179
3.918782 | 45.87768 | 0.03918782 | 45.87768 | 64.11179
3.933796 | 45.85548 | 0.03933796 | 45.85548 | 64.37065
3.948811 | 45.84012 | 0.03948811 | 45.84012 | 64.6295
3.963825 | 45.81416 | 0.03963825 | 45.81416 | 64.88834
3.97884 | 45.792 | 0.0397884 | 45.792 | 65.14719
3.993854 | 45.761 | 0.03993854 | 45.761 | 65.40605
4.008869 | 45.73471 | 0.04008869 | 45.73471 | 65.6649
4.023883 | 45.70216 | 0.04023883 | 45.70216 | 65.92374
4.034393 | 45.67809 | 0.04034393 | 45.67809 | 66.10494
4.053912 | 45.65621 | 0.04053912 | 45.65621 | 66.44145
4.083941 | 45.60368 | 0.04083941 | 45.60368 | 66.95914
4.11397 | 45.55223 | 0.0411397 | 45.55223 | 67.47684
4.143999 | 45.50063 | 0.04143999 | 45.50063 | 67.99454
4.174028 | 45.44532 | 0.04174028 | 45.44532 | 68.51224
4.204057 | 45.39499 | 0.04204057 | 45.39499 | 69.02994
4.2491 | 45.34228 | 0.042491 | 45.34228 | 69.80649
4.27913 | 45.28847 | 0.0427913 | 45.28847 | 70.32419
4.309158 | 45.23817 | 0.04309158 | 45.23817 | 70.84189
4.339187 | 45.18571 | 0.04339187 | 45.18571 | 71.35959
4.384231 | 45.13562 | 0.04384231 | 45.13562 | 72.13614
4.41426 | 45.08487 | 0.0441426 | 45.08487 | 72.65384
4.444289 | 45.03467 | 0.04444289 | 45.03467 | 73.17154
4.474318 | 44.98656 | 0.04474318 | 44.98656 | 73.68924
4.504347 | 44.94679 | 0.04504347 | 44.94679 | 74.20694
4.54939 | 44.89803 | 0.0454939 | 44.89803 | 74.98349
4.579419 | 44.84952 | 0.04579419 | 44.84952 | 75.50119
4.609448 | 44.81007 | 0.04609448 | 44.81007 | 76.01889
4.639477 | 44.77608 | 0.04639477 | 44.77608 | 76.53659
4.684521 | 44.73094 | 0.04684521 | 44.73094 | 77.31314
4.71455 | 44.68759 | 0.0471455 | 44.68759 | 77.83084
4.759593 | 44.65136 | 0.04759593 | 44.65136 | 78.60738
4.789622 | 44.60999 | 0.04789622 | 44.60999 | 79.12509
4.819651 | 44.56305 | 0.04819651 | 44.56305 | 79.64278
4.864694 | 44.524 | 0.04864694 | 44.524 | 80.41933
4.894724 | 44.49022 | 0.04894724 | 44.49022 | 80.93703
4.939767 | 44.44876 | 0.04939767 | 44.44876 | 81.71359
4.969796 | 44.40662 | 0.04969796 | 44.40662 | 82.23128
5.006582 | 44.36842 | 0.05006582 | 44.36842 | 82.86547
5.044869 | 44.33449 | 0.05044869 | 44.33449 | 83.52553
5.074897 | 44.29627 | 0.05074897 | 44.29627 | 84.04323
5.119941 | 44.25917 | 0.05119941 | 44.25917 | 84.81978
5.14997 | 44.22375 | 0.0514997 | 44.22375 | 85.33748
5.179999 | 44.19315 | 0.05179999 | 44.19315 | 85.85518
5.225042 | 44.15441 | 0.05225042 | 44.15441 | 86.63173
5.255072 | 44.11671 | 0.05255072 | 44.11671 | 87.14943
5.300115 | 44.08631 | 0.05300115 | 44.08631 | 87.92598
5.330144 | 44.05727 | 0.05330144 | 44.05727 | 88.44368
5.360172 | 44.01691 | 0.05360172 | 44.01691 | 88.96137
5.405216 | 43.97897 | 0.05405216 | 43.97897 | 89.73793
5.435245 | 43.95094 | 0.05435245 | 43.95094 | 90.25562
5.465274 | 43.92065 | 0.05465274 | 43.92065 | 90.77332
5.510318 | 43.87965 | 0.05510318 | 43.87965 | 91.54988
5.540347 | 43.84216 | 0.05540347 | 43.84216 | 92.06757
5.570375 | 43.81154 | 0.05570375 | 43.81154 | 92.58527
5.615419 | 43.77358 | 0.05615419 | 43.77358 | 93.36183
5.645448 | 43.73151 | 0.05645448 | 43.73151 | 93.87952
5.690491 | 43.69497 | 0.05690491 | 43.69497 | 94.65607
5.720521 | 43.65972 | 0.05720521 | 43.65972 | 95.17378
5.765564 | 43.6116 | 0.05765564 | 43.6116 | 95.95032
5.795593 | 43.55756 | 0.05795593 | 43.55756 | 96.46802
5.825622 | 43.50606 | 0.05825622 | 43.50606 | 96.98572
5.870665 | 43.45229 | 0.05870665 | 43.45229 | 97.76227
5.900694 | 43.39434 | 0.05900694 | 43.39434 | 98.27997
5.915709 | 43.33369 | 0.05915709 | 43.33369 | 98.53882
5.930724 | 43.25723 | 0.05930724 | 43.25723 | 98.79767
5.945738 | 42.30194 | 0.05945738 | 42.30194 | 99.05652